## shuffled_dataset
C | Cr | W | Mo | Ta | V | Si | Mn | N | Al | As | B | Co | Cu | Nb | Ni | O | P | Pb | S | Ti | Zr | Tirr (℃) | Dose (dpa) | He (appm) | Ttest (℃) | Yield Stress (MPa)
0.12 | 8.95 | 2.01 | 0 | 0.029 | 0.24 | 0.23 | 0.51 | 0 | 0 | 0 | 0 | 0 | 0 | 0.06 | 0 | 0 | 0 | 0 | 0 | 0 | 0 | 273 | 0 | 0 | 773 | 532
0.09 | 7.7 | 1.94 | 0 | 0.02 | 0.16 | 0.11 | 0.16 | 0 | 0 | 0 | 0.0002 | 0 | 0 | 0 | 0 | 0 | 0.002 | 0 | 0.002 | 0 | 0 | 573 | 2.69 | 1.007434944 | 773 | 462
0.1 | 9 | 1.1 | 0 | 0.15 | 0.2 | 0 | 0 | 0 | 0 | 0 | 0 | 0 | 0 | 0 | 0 | 0 | 0 | 0 | 0 | 0 | 0 | 273 | 0 | 0 | 823 | 379
0.09 | 7.84 | 1.98 | 0 | 0.04 | 0.19 | 0.07 | 0.1 | 0 | 0 | 0 | 0.002 | 0 | 0 | 0 | 0 | 0 | 0.001 | 0 | 0.002 | 0 | 0 | 573 | 2.98 | 0.88590604 | 773 | 600
0.09 | 7.87 | 1.98 | 0 | 0.04 | 0.19 | 0.07 | 0.1 | 0 | 0 | 0 | 0.0002 | 0 | 0 | 0 | 0 | 0 | 0.003 | 0 | 0.001 | 0 | 0 | 273 | 0 | 0 | 873 | 334
0.11 | 8.9 | 2.01 | 0 | 0.06 | 0.23 | 0.21 | 0.44 | 0.017 | 0 | 0 | 0 | 0 | 0 | 0.06 | 0 | 0 | 0 | 0 | 0 | 0 | 0 | 273 | 0 | 0 | 873 | 489
0.1 | 9 | 0 | 0 | 0 | 0.2 | 0 | 0 | 0 | 0 | 0 | 0 | 0 | 0 | 0 | 0 | 0 | 0 | 0 | 0 | 0 | 0 | 343 | 0.18 | 0 | 298 | 740
0.09 | 7.7 | 1.94 | 0 | 0.02 | 0.16 | 0.11 | 0.16 | 0 | 0 | 0 | 0.0002 | 0 | 0 | 0 | 0 | 0 | 0.002 | 0 | 0.002 | 0 | 0 | 273 | 0 | 0 | 300 | 524
0.1 | 8.87 | 1.94 | 0 | 0.09 | 0.19 | 0.04 | 0.46 | 0.0218 | 0 | 0 | 0.0022 | 0 | 0 | 0 | 0 | 0 | 0 | 0 | 0.0027 | 0 | 0 | 663 | 37 | 0 | 663 | 509
0.09 | 7.7 | 1.94 | 0 | 0.02 | 0.16 | 0.11 | 0.16 | 0 | 0 | 0 | 0.0002 | 0 | 0 | 0 | 0 | 0 | 0.002 | 0 | 0.002 | 0 | 0 | 273 | 0 | 0 | 823 | 370
0.09 | 7.7 | 1.94 | 0 | 0.02 | 0.16 | 0.11 | 0.16 | 0 | 0 | 0 | 0.0002 | 0 | 0 | 0 | 0 | 0 | 0.002 | 0 | 0.002 | 0 | 0 | 273 | 0 | 0 | 300 | 509
0.09 | 7.7 | 1.94 | 0 | 0.02 | 0.16 | 0.11 | 0.16 | 0 | 0 | 0 | 0.0002 | 0 | 0 | 0 | 0 | 0 | 0.002 | 0 | 0.002 | 0 | 0 | 273 | 0 | 0 | 573 | 474
0.1 | 9 | 1.1 | 0 | 0.15 | 0.2 | 0 | 0 | 0 | 0 | 0 | 0 | 0 | 0 | 0 | 0 | 0 | 0 | 0 | 0 | 0 | 0 | 273 | 0 | 0 | 573 | 445
0.1 | 9 | 1 | 0 | 0 | 0.2 | 0 | 0 | 0 | 0 | 0 | 0 | 0 | 0 | 0 | 0 | 0 | 0 | 0 | 0 | 0 | 0 | 343 | 0.18 | 0 | 298 | 770
0.1 | 9 | 0 | 1 | 0 | 0 | 0 | 0 | 0 | 0 | 0 | 0 | 0 | 0 | 0 | 0 | 0 | 0 | 0 | 0 | 0 | 0 | 273 | 0 | 0 | 298 | 557
0.1 | 9 | 0 | 1 | 0 | 0.2 | 0 | 0 | 0 | 0 | 0 | 0 | 0 | 0 | 0 | 0 | 0 | 0 | 0 | 0 | 0 | 0 | 673 | 38 | 0.842105263 | 673 | 1004
0.1 | 9 | 1.1 | 0 | 0.15 | 0.2 | 0 | 0 | 0 | 0 | 0 | 0 | 0 | 0 | 0 | 0 | 0 | 0 | 0 | 0 | 0 | 0 | 273 | 0 | 0 | 873 | 260
0.097 | 7.46 | 2.1 | 0 | 0.03 | 0.18 | 0.09 | 0.07 | 0 | 0 | 0 | 0 | 0 | 0 | 0 | 0 | 0 | 0.002 | 0 | 0.003 | 0 | 0 | 538 | 0.844379095 | 0 | 533 | 672.99
0.09 | 7.7 | 1.94 | 0 | 0.02 | 0.16 | 0.11 | 0.16 | 0 | 0 | 0 | 0.0002 | 0 | 0 | 0 | 0 | 0 | 0.002 | 0 | 0.002 | 0 | 0 | 623 | 2.4 | 0 | 623 | 559
0.09 | 7.7 | 1.94 | 0 | 0.02 | 0.16 | 0.11 | 0.16 | 0 | 0 | 0 | 0.0002 | 0 | 0 | 0.06 | 0 | 0 | 0.002 | 0 | 0.002 | 0 | 0 | 273 | 0 | 0 | 673 | 438
0.1 | 9 | 0 | 1 | 0 | 0.2 | 0 | 0 | 0 | 0 | 0 | 0 | 0 | 0 | 0 | 2 | 0 | 0 | 0 | 0 | 0 | 0 | 273 | 0 | 0 | 523 | 558
0.09 | 7.7 | 1.94 | 0 | 0.02 | 0.16 | 0.11 | 0.16 | 0 | 0 | 0 | 0.0002 | 0 | 0 | 0 | 0 | 0 | 0.002 | 0 | 0.002 | 0 | 0 | 573 | 2.88 | 0.958333333 | 353 | 679
0.097 | 7.46 | 2.1 | 0 | 0.03 | 0.18 | 0.09 | 0.07 | 0.002 | 0.025 | 0 | 0.0004 | 0 | 0 | 0 | 0 | 0 | 0.002 | 0 | 0.003 | 0 | 0 | 530.15 | 0.8 | 0 | 371.98684 | 722.90671
0.1 | 9 | 0 | 1 | 0 | 0 | 0 | 0 | 0 | 0 | 0 | 0 | 0 | 0 | 0 | 0 | 0 | 0 | 0 | 0 | 0 | 0 | 273 | 0 | 0 | 298 | 576
0.1 | 9 | 1.1 | 0 | 0.15 | 0.2 | 0 | 0 | 0 | 0 | 0 | 0 | 0 | 0 | 0 | 0 | 0 | 0 | 0 | 0 | 0 | 0 | 273 | 0 | 0 | 300 | 559
0.142 | 11.08 | 0.72 | 0 | 0.07 | 0.23 | 0.03 | 0.78 | 0.041 | 0 | 0 | 0 | 0 | 0 | 0.06 | 0 | 0 | 0 | 0 | 0 | 0 | 0 | 273 | 0 | 0 | 598 | 645
0.094 | 9 | 0.96 | 0.093 | 0.08 | 0.24 | 0.02 | 0.56 | 0.0007 | 0.02 | 0.005 | 0.0061 | 0.01 | 0 | 0.057 | 0.032 | 0.0021 | 0.007 | 0.005 | 0.0002 | 0.005 | 0.003 | 523 | 0.75 | 0 | 523 | 412
0.09 | 7.84 | 1.98 | 0 | 0.04 | 0.19 | 0.07 | 0.1 | 0 | 0 | 0 | 0.002 | 0 | 0 | 0 | 0 | 0 | 0.001 | 0 | 0.002 | 0 | 0 | 573 | 2.98 | 0.909395973 | 353 | 836
0.092 | 7.73 | 2.06 | 0.0053 | 0.018 | 0.189 | 0.09 | 0.083 | 0.0027 | 0.01 | 0 | 0.003 | 0.0024 | 0.0059 | 0.06 | 0 | 0 | 0.003 | 0 | 0.003 | 0.0104 | 0 | 573 | 2.92 | 0.948630137 | 300 | 711
0.09 | 7.84 | 1.98 | 0 | 0.04 | 0.19 | 0.07 | 0.1 | 0 | 0 | 0 | 0.002 | 0 | 0 | 0 | 0 | 0 | 0.001 | 0 | 0.002 | 0 | 0 | 273 | 0 | 0 | 573 | 498
0.1 | 9 | 2 | 0 | 0.12 | 0.25 | 0 | 0 | 0 | 0 | 0 | 0 | 0 | 0 | 0 | 0 | 0 | 0 | 0 | 0 | 0 | 0 | 273 | 0 | 0 | 300 | 800
0.1 | 9 | 1.1 | 0 | 0.15 | 0.2 | 0 | 0 | 0 | 0 | 0 | 0 | 0 | 0 | 0.06 | 2 | 0 | 0 | 0 | 0 | 0 | 0 | 273 | 0 | 0 | 623 | 456
0.12 | 8.91 | 2.03 | 0 | 0.069 | 0.26 | 0.01 | 0.01 | 0 | 0 | 0 | 0 | 0 | 0 | 0 | 0 | 0 | 0.003 | 0 | 0.0017 | 0.05 | 0 | 493 | 0.01 | 0 | 298 | 579
0.097 | 7.46 | 2.1 | 0 | 0.03 | 0.18 | 0.09 | 0.07 | 0 | 0 | 0 | 0 | 0 | 0 | 0 | 0 | 0 | 0.002 | 0 | 0.003 | 0 | 0 | 725 | 0.43659386 | 0 | 293 | 623.89
0.09 | 7.7 | 2.04 | 0.003 | 0.009 | 0.16 | 0.11 | 0.16 | 0.008 | 0.0016 | 0 | 0.001 | 0 | 0 | 0.01 | 0.21 | 0 | 0.002 | 0 | 0.002 | 0.004 | 0 | 723.77116 | 16.3 | 0 | 996.92116 | 378.90713
0.1 | 9 | 1 | 0 | 0 | 0.2 | 0 | 0 | 0 | 0 | 0 | 0 | 0 | 0 | 0 | 0 | 0 | 0 | 0 | 0 | 0 | 0 | 533 | 0.2 | 0 | 298 | 750
0.09 | 7.7 | 2.04 | 0.003 | 0.009 | 0.16 | 0.11 | 0.16 | 0.008 | 0.0016 | 0 | 0.001 | 0 | 0 | 0.01 | 0.21 | 0 | 0.002 | 0 | 0.002 | 0.004 | 0 | 522.48172 | 2.4 | 0 | 795.63172 | 578.64685
0.09 | 7.82 | 1.98 | 0 | 0.04 | 0.19 | 0.07 | 0.1 | 0 | 0 | 0 | 0.0002 | 0 | 0 | 0 | 0 | 0 | 0.003 | 0 | 0.001 | 0 | 0 | 273 | 0 | 0 | 873 | 285
0.09 | 7.82 | 1.98 | 0 | 0.04 | 0.19 | 0.07 | 0.1 | 0 | 0 | 0 | 0.0002 | 0 | 0 | 0 | 0 | 0 | 0.003 | 0 | 0.001 | 0 | 0 | 273 | 0 | 0 | 298 | 598
0.1 | 9 | 0 | 1 | 0 | 0.2 | 0 | 0 | 0 | 0 | 0 | 0 | 0 | 0 | 0 | 0 | 0 | 0 | 0 | 0 | 0 | 0 | 437 | 5.9 | 66.10169492 | 523 | 754
0.1 | 8.88 | 1.95 | 0 | 0.09 | 0.2 | 0.05 | 0.45 | 0.0215 | 0 | 0 | 0.0002 | 0 | 0 | 0.09 | 0.005 | 0 | 0 | 0 | 0.0026 | 0 | 0 | 573 | 2.5 | 0 | 299 | 625.4
0.09 | 7.7 | 1.94 | 0 | 0.02 | 0.16 | 0.11 | 0.16 | 0 | 0 | 0 | 0.0002 | 0 | 0 | 0 | 1 | 0 | 0.002 | 0 | 0.002 | 0 | 0 | 573 | 3.08 | 7.662337662 | 573 | 577
0.09 | 7.7 | 1.94 | 0 | 0.02 | 0.16 | 0.11 | 0.16 | 0 | 0 | 0 | 0.0002 | 0 | 0 | 0 | 0 | 0 | 0.002 | 0 | 0.002 | 0 | 0 | 273 | 0 | 0 | 723 | 419
0.1 | 9 | 0 | 1 | 0 | 0 | 0 | 0 | 0 | 0 | 0 | 0 | 0 | 0 | 0.0007 | 0.03 | 0 | 0 | 0 | 0 | 0 | 0 | 273 | 0 | 0 | 823 | 520.46
0.1 | 9 | 0 | 1 | 0 | 0 | 0 | 0 | 0 | 0 | 0 | 0 | 0 | 0 | 0 | 0 | 0 | 0 | 0 | 0 | 0 | 0 | 273 | 0 | 0 | 298 | 734
0.09 | 7.82 | 1.98 | 0 | 0.04 | 0.19 | 0.07 | 0.1 | 0 | 0 | 0 | 0.0002 | 0 | 0 | 0 | 0 | 0 | 0.003 | 0 | 0.001 | 0 | 0 | 273 | 0 | 0 | 873 | 270
0.1 | 9 | 0 | 1 | 0 | 0.2 | 0 | 0 | 0 | 0 | 0 | 0 | 0 | 0 | 0 | 0 | 0 | 0 | 0 | 0 | 0 | 0 | 538 | 0.03 | 0 | 773 | 431.38
0.1 | 8.65 | 1.92 | 0 | 0.44 | 0.25 | 0.06 | 0.5 | 0.002 | 0 | 0 | 0 | 0 | 0 | 0.0007 | 0.03 | 0 | 0.002 | 0 | 0.002 | 0.2 | 0 | 793 | 35 | 0 | 303 | 400
0.1 | 2.25 | 1.95 | 0 | 0.09 | 0.2 | 0.05 | 0.45 | 0.0215 | 0 | 0 | 0.0002 | 0 | 0 | 0 | 0 | 0 | 0 | 0 | 0.0026 | 0 | 0 | 680 | 59.668 | 0 | 680 | 458
0.09 | 7.84 | 1.98 | 0 | 0.04 | 0.19 | 0.07 | 0.1 | 0 | 0 | 0 | 0.002 | 0 | 0 | 0 | 0 | 0 | 0.001 | 0 | 0.002 | 0 | 0 | 573 | 2.67 | 0.988764045 | 773 | 583
0.09 | 7.84 | 1.98 | 0 | 0.04 | 0.19 | 0.07 | 0.1 | 0 | 0 | 0 | 0.002 | 0 | 0 | 0.001 | 0.02 | 0 | 0.001 | 0 | 0.002 | 0 | 0 | 273 | 0 | 0 | 673 | 392
0.1 | 9 | 1.1 | 0 | 0.15 | 0.2 | 0 | 0 | 0 | 0 | 0 | 0 | 0 | 0 | 0 | 0 | 0 | 0 | 0 | 0 | 0 | 0 | 273 | 0 | 0 | 673 | 456
0.09 | 7.7 | 1.94 | 0 | 0.02 | 0.16 | 0.11 | 0.16 | 0 | 0 | 0 | 0.0002 | 0 | 0 | 0 | 0 | 0 | 0.002 | 0 | 0.002 | 0 | 0 | 273 | 0 | 0 | 523 | 482
0.09 | 7.84 | 1.98 | 0 | 0.04 | 0.19 | 0.07 | 0.1 | 0 | 0 | 0 | 0.002 | 0 | 0 | 0 | 0 | 0 | 0.001 | 0 | 0.002 | 0 | 0 | 273 | 0 | 0 | 773 | 446
0.09 | 7.82 | 1.98 | 0 | 0.04 | 0.19 | 0.07 | 0.1 | 0 | 0 | 0 | 0.0002 | 0 | 0 | 0 | 0 | 0 | 0.003 | 0 | 0.001 | 0 | 0 | 273 | 0 | 0 | 773 | 432
0.1 | 9 | 1 | 0 | 0.1 | 0.2 | 0 | 0 | 0 | 0 | 0 | 0 | 0 | 0 | 0 | 0 | 0 | 0 | 0 | 0 | 0 | 0 | 538 | 0.03 | 0 | 873 | 319.94
0.099 | 8.9 | 2.06 | 0 | 0.54 | 0.24 | 0.07 | 0.53 | 0.001 | 0.0028 | 0 | 0.0028 | 0 | 0 | 0 | 0 | 0 | 0.001 | 0 | 0.001 | 0.25 | 0 | 663 | 28 | 0 | 298 | 527
0.1 | 9 | 0 | 1 | 0 | 0.2 | 0 | 0 | 0 | 0 | 0 | 0 | 0 | 0 | 0 | 0 | 0 | 0 | 0 | 0 | 0 | 0 | 638 | 7 | 0 | 638 | 695
0.09 | 7.7 | 1.94 | 0 | 0.02 | 0.16 | 0.11 | 0.16 | 0 | 0 | 0 | 0.0002 | 0 | 0 | 0 | 0 | 0 | 0.002 | 0 | 0.002 | 0 | 0 | 573 | 2.84 | 0.968309859 | 573 | 629
0.1 | 2.25 | 1.95 | 0 | 0.09 | 0.2 | 0.05 | 0.45 | 0.0215 | 0 | 0 | 0.0002 | 0 | 0 | 0 | 0 | 0 | 0 | 0 | 0.0026 | 0 | 0 | 680 | 35.046 | 0 | 680 | 577
0.1 | 9 | 0 | 1 | 0 | 0 | 0 | 0 | 0 | 0 | 0 | 0 | 0 | 0 | 0 | 0 | 0 | 0 | 0 | 0 | 0 | 0 | 798 | 24 | 0 | 453 | 468.58
0.1 | 9 | 1.1 | 0 | 0.15 | 0.2 | 0 | 0 | 0 | 0 | 0 | 0 | 0 | 0 | 0 | 0 | 0 | 0 | 0 | 0 | 0 | 0 | 273 | 0 | 0 | 300 | 558
0.1 | 9 | 0 | 1 | 0 | 0 | 0 | 0 | 0 | 0 | 0 | 0 | 0 | 0 | 0 | 0 | 0 | 0 | 0 | 0 | 0 | 0 | 659 | 5 | 0 | 293 | 636.72
0.12 | 8.91 | 1.08 | 0.001 | 0.14 | 0.2 | 0.04 | 0.48 | 0.02 | 0.009 | 0 | 0.001 | 0 | 0 | 0.0017 | 0.02 | 0 | 0.005 | 0 | 0.004 | 0.001 | 0 | 724.12784 | 16.3 | 0 | 724.12784 | 428.82363
0.1 | 8.65 | 1.92 | 0 | 0.044 | 0.25 | 0.056 | 0.5 | 0 | 0 | 0 | 0 | 0 | 0 | 0 | 0 | 0 | 0.002 | 0 | 0.0017 | 0.02 | 0 | 874.65758 | 40 | 0 | 874.65758 | 217.0881
0.1 | 9 | 0 | 1 | 0 | 0.2 | 0 | 0 | 0 | 0 | 0 | 0 | 0 | 0 | 0 | 0 | 0 | 0 | 0 | 0 | 0 | 0 | 300 | 0.05968254 | 0 | 300 | 533.73
0.11 | 9.3 | 0.96 | 0.005 | 0.066 | 0.26 | 0.06 | 0.5 | 0.0155 | 0.008 | 0 | 0.0061 | 0 | 0.035 | 0 | 0 | 0.005 | 0.0046 | 0 | 0.005 | 0 | 0 | 523 | 0.8 | 0 | 523 | 582
0.09 | 7.84 | 1.98 | 0 | 0.04 | 0.19 | 0.07 | 0.1 | 0 | 0 | 0 | 0.002 | 0 | 0 | 0 | 0 | 0 | 0.001 | 0 | 0.002 | 0 | 0 | 273 | 0 | 0 | 873 | 422
0.1 | 8.88 | 1.95 | 0 | 0.09 | 0.2 | 0.05 | 0.45 | 0.0215 | 0 | 0 | 0.0002 | 0 | 0 | 0.0007 | 0.03 | 0 | 0 | 0 | 0.0026 | 0 | 0 | 573 | 2.5 | 0 | 473 | 581.46
0.09 | 7.7 | 1.94 | 0 | 0.02 | 0.16 | 0.11 | 0.16 | 0 | 0 | 0 | 0.0002 | 0 | 0 | 0.0007 | 0.03 | 0 | 0.002 | 0 | 0.002 | 0 | 0 | 573 | 2.4 | 0 | 573 | 770
0.097 | 7.46 | 2.1 | 0 | 0.03 | 0.18 | 0.09 | 0.07 | 0.002 | 0.025 | 0 | 0.0004 | 0 | 0 | 0 | 0 | 0 | 0.002 | 0 | 0.003 | 0 | 0 | 530.15 | 0.8 | 0 | 520.29246 | 662.40924
0.1 | 8.65 | 1.92 | 0 | 0.44 | 0.25 | 0.06 | 0.5 | 0.002 | 0 | 0 | 0 | 0 | 0 | 0 | 0 | 0 | 0.002 | 0 | 0.002 | 0.2 | 0 | 703 | 33 | 0 | 298 | 509
0.1 | 8.82 | 1.1 | 0.0012 | 0.0068 | 0.19 | 0.005 | 0.37 | 0 | 0.008 | 0 | 0.001 | 0 | 0 | 0.001 | 0.021 | 0 | 0.005 | 0 | 0.003 | 0.006 | 0 | 523.15 | 11 | 540 | 172.63856 | 1232
0.1 | 9 | 0 | 1 | 0 | 0.2 | 0 | 0 | 0 | 0 | 0 | 0 | 0 | 0 | 0 | 0 | 0 | 0 | 0 | 0 | 0 | 0 | 573 | 7.9 | 0.632911392 | 573 | 1000
0.1 | 9 | 0 | 1 | 0 | 0.2 | 0 | 0 | 0 | 0 | 0 | 0 | 0 | 0 | 0 | 0 | 0 | 0 | 0 | 0 | 0 | 0 | 873 | 46 | 10.36956522 | 873 | 381
0.09 | 7.84 | 1.98 | 0 | 0.04 | 0.19 | 0.07 | 0.1 | 0 | 0 | 0 | 0.002 | 0 | 0 | 0 | 0 | 0 | 0.001 | 0 | 0.002 | 0 | 0 | 273 | 0 | 0 | 573 | 517
0.09 | 7.777142857 | 1.98 | 0 | 0.04 | 0.19 | 0.07 | 0.1 | 0 | 0 | 0 | 0.0002 | 0 | 0 | 0 | 0 | 0 | 0.003 | 0 | 0.001 | 0 | 0 | 273 | 0 | 0 | 823 | 317
0.09 | 7.723571429 | 1.98 | 0 | 0.04 | 0.19 | 0.07 | 0.1 | 0 | 0 | 0 | 0.0002 | 0 | 0 | 0 | 0 | 0 | 0.003 | 0 | 0.001 | 0 | 0 | 573 | 2.82 | 0.943262411 | 573 | 762
0.09 | 7.7 | 1.94 | 0 | 0.02 | 0.16 | 0.11 | 0.16 | 0 | 0 | 0 | 0.0002 | 0 | 0 | 0 | 0 | 0 | 0.002 | 0 | 0.002 | 0 | 0 | 273 | 0 | 0 | 622 | 448
0.099 | 8.9 | 2.06 | 0 | 0.54 | 0.24 | 0.07 | 0.53 | 0.001 | 0.0028 | 0 | 0.0028 | 0 | 0 | 0.0007 | 0.03 | 0 | 0.001 | 0 | 0.001 | 0.25 | 0 | 273 | 0 | 0 | 298 | 507
0.1 | 9 | 1.1 | 0 | 0.15 | 0.2 | 0 | 0 | 0 | 0 | 0 | 0 | 0 | 0 | 0 | 0 | 0 | 0 | 0 | 0 | 0 | 0 | 273 | 0 | 0 | 423 | 496.85
0.09 | 7.7 | 1.94 | 0 | 0.02 | 0.16 | 0.11 | 0.16 | 0 | 0 | 0 | 0.0002 | 0 | 0 | 0 | 0 | 0 | 0.002 | 0 | 0.002 | 0 | 0 | 273 | 0 | 0 | 723 | 385
0.092 | 7.73 | 2.06 | 0.0053 | 0.018 | 0.189 | 0.09 | 0.083 | 0.0027 | 0.01 | 0 | 0.003 | 0.0024 | 0.0059 | 0.06 | 2 | 0 | 0.003 | 0 | 0.003 | 0.0104 | 0 | 573 | 5 | 0.4 | 573 | 765
0.1 | 9 | 0 | 1 | 0 | 0.2 | 0 | 0 | 0 | 0 | 0 | 0 | 0 | 0 | 0 | 2 | 0 | 0 | 0 | 0 | 0 | 0 | 573 | 9.8 | 83.16326531 | 523 | 900
0.09 | 7.84 | 1.98 | 0 | 0.04 | 0.19 | 0.07 | 0.1 | 0 | 0 | 0 | 0.002 | 0 | 0 | 0.0007 | 0.03 | 0 | 0.001 | 0 | 0.002 | 0 | 0 | 273 | 0 | 0 | 473 | 514
0.09 | 7.82 | 1.98 | 0 | 0.04 | 0.19 | 0.07 | 0.1 | 0 | 0 | 0 | 0.0002 | 0 | 0 | 0 | 0 | 0 | 0.003 | 0 | 0.001 | 0 | 0 | 793 | 0.1 | 0 | 773 | 461
0.09 | 7.84 | 1.98 | 0 | 0.04 | 0.19 | 0.07 | 0.1 | 0 | 0 | 0 | 0.002 | 0 | 0 | 0 | 0 | 0 | 0.001 | 0 | 0.002 | 0 | 0 | 273 | 0 | 0 | 350 | 520
0.1 | 9 | 0 | 1 | 0 | 0.2 | 0 | 0 | 0 | 0 | 0 | 0 | 0 | 0 | 0 | 0 | 0 | 0 | 0 | 0 | 0 | 0 | 323 | 9.3 | 8.602150538 | 298 | 1289
0.1 | 9 | 1.1 | 0 | 0.15 | 0.2 | 0 | 0 | 0 | 0 | 0 | 0 | 0 | 0 | 0 | 0 | 0 | 0 | 0 | 0 | 0 | 0 | 273 | 0 | 0 | 573 | 557
0.092 | 7.73 | 2.06 | 0.0053 | 0.018 | 0.189 | 0.09 | 0.083 | 0.0027 | 0.01 | 0 | 0.003 | 0.0024 | 0.0059 | 0.06 | 0 | 0 | 0.003 | 0 | 0.003 | 0.0104 | 0 | 573 | 2.5 | 1.08 | 573 | 787
0.12 | 8.95 | 2.01 | 0 | 0.029 | 0.24 | 0.23 | 0.51 | 0 | 0 | 0 | 0 | 0 | 0 | 0.06 | 2 | 0 | 0 | 0 | 0 | 0 | 0 | 273 | 0 | 0 | 573 | 561
0.1 | 9 | 0 | 1 | 0 | 0.2 | 0 | 0 | 0 | 0 | 0 | 0 | 0 | 0 | 0 | 0 | 0 | 0 | 0 | 0 | 0 | 0 | 273 | 0 | 0 | 298 | 598
0.092 | 7.73 | 2.06 | 0.0053 | 0.018 | 0.189 | 0.09 | 0.083 | 0.0027 | 0.01 | 0 | 0.003 | 0.0024 | 0.0059 | 0 | 0 | 0 | 0.003 | 0 | 0.003 | 0.0104 | 0 | 573 | 2.84 | 0.968309859 | 573 | 629
0.1 | 9 | 0 | 1 | 0 | 0.2 | 0 | 0 | 0 | 0 | 0 | 0 | 0 | 0 | 0 | 0 | 0 | 0 | 0 | 0 | 0 | 0 | 538 | 0.03 | 0 | 473 | 526.39
0.092 | 7.73 | 2.06 | 0.0053 | 0.018 | 0.189 | 0.09 | 0.083 | 0.0027 | 0.01 | 0 | 0.003 | 0.0024 | 0.0059 | 0.057 | 0.032 | 0 | 0.003 | 0 | 0.003 | 0.0104 | 0 | 273 | 0 | 0 | 623 | 466
0.1 | 9 | 1 | 0 | 0.1 | 0.2 | 0 | 0 | 0 | 0 | 0 | 0 | 0 | 0 | 0 | 0 | 0 | 0 | 0 | 0 | 0 | 0 | 273 | 0 | 0 | 573 | 427.86
0.09 | 7.7 | 1.94 | 0 | 0.02 | 0.16 | 0.11 | 0.16 | 0 | 0 | 0 | 0.0002 | 0 | 0 | 0.05 | 0 | 0 | 0.002 | 0 | 0.002 | 0 | 0 | 573 | 2.87 | 8.222996516 | 473 | 627
0.1 | 9 | 0 | 1 | 0 | 0 | 0 | 0 | 0 | 0 | 0 | 0 | 0 | 0 | 0 | 0 | 0 | 0 | 0 | 0 | 0 | 0 | 273 | 0 | 0 | 823 | 540.29
0.097 | 7.46 | 2.1 | 0 | 0.03 | 0.18 | 0.09 | 0.07 | 0 | 0 | 0 | 0 | 0 | 0 | 0 | 0 | 0 | 0.002 | 0 | 0.003 | 0 | 0 | 680 | 57.534 | 0 | 330.534 | 363
0.1 | 9 | 0 | 1 | 0 | 0.2 | 0 | 0 | 0 | 0 | 0 | 0 | 0 | 0 | 0 | 0 | 0 | 0 | 0 | 0 | 0 | 0 | 273 | 0 | 0 | 673 | 559
0.097 | 7.46 | 2.1 | 0 | 0.03 | 0.18 | 0.09 | 0.07 | 0 | 0 | 0 | 0 | 0 | 0 | 0 | 0 | 0 | 0.002 | 0 | 0.003 | 0 | 0 | 725 | 0.43659386 | 0 | 723 | 409.43
0.1 | 9 | 1.1 | 0 | 0.15 | 0.2 | 0 | 0 | 0 | 0 | 0 | 0 | 0 | 0 | 0 | 0 | 0 | 0 | 0 | 0 | 0 | 0 | 273 | 0 | 0 | 773 | 389
0.11 | 8.9 | 2.01 | 0 | 0.06 | 0.23 | 0.21 | 0.44 | 0.017 | 0 | 0 | 0 | 0 | 0 | 0 | 0 | 0 | 0 | 0 | 0 | 0 | 0 | 273 | 0 | 0 | 673 | 761
0.125 | 9.5 | 0.006 | 0.005 | 0.018 | 0.28 | 0.0038 | 0.49 | 0.0159 | 0.008 | 0 | 0.0059 | 0 | 0.007 | 0 | 0 | 0.009 | 0.0043 | 0 | 0.002 | 0 | 0 | 573 | 2.4 | 0 | 573 | 681
0.2 | 12 | 0.5 | 1 | 0 | 0.15 | 0 | 0 | 0 | 0 | 0 | 0 | 0 | 0 | 0 | 0 | 0 | 0 | 0 | 0 | 0 | 0 | 363 | 2.7 | 0 | 273 | 758
0.098 | 7.53 | 2.1 | 0 | 0.04 | 0.21 | 0.15 | 0.5 | 0.002 | 0.021 | 0 | 0.0059 | 0 | 0 | 0 | 0 | 0 | 0.001 | 0 | 0.001 | 0 | 0 | 530.15 | 0.8 | 0 | 573.80162 | 600.39301
0.1 | 9 | 0 | 1 | 0 | 0 | 0 | 0 | 0 | 0 | 0 | 0 | 0 | 0 | 0 | 0 | 0 | 0 | 0 | 0 | 0 | 0 | 273 | 0 | 0 | 712 | 465.25
0.094 | 8.38 | 2.02 | 0 | 0.06 | 0.23 | 0.21 | 0.4 | 0.014 | 0 | 0 | 0.005 | 0 | 0 | 0 | 0 | 0 | 0 | 0 | 0 | 0 | 0 | 273 | 0 | 0 | 293 | 809
0.09 | 7.7 | 1.94 | 0 | 0.02 | 0.16 | 0.11 | 0.16 | 0 | 0 | 0 | 0.0002 | 0 | 0 | 0 | 0 | 0 | 0.002 | 0 | 0.002 | 0 | 0 | 273 | 0 | 0 | 623 | 438
0.1 | 9 | 0 | 1 | 0 | 0.2 | 0 | 0 | 0 | 0 | 0 | 0 | 0 | 0 | 0 | 0 | 0 | 0 | 0 | 0 | 0 | 0 | 273 | 0 | 0 | 473 | 457.18
0.1 | 8.87 | 1.94 | 0 | 0.09 | 0.19 | 0.04 | 0.46 | 0.0218 | 0 | 0 | 0.0022 | 0 | 0 | 0 | 0 | 0 | 0 | 0 | 0.0027 | 0 | 0 | 573 | 2.5 | 0 | 473 | 625.4
0.1 | 9 | 0 | 1 | 0 | 0.2 | 0 | 0 | 0 | 0 | 0 | 0 | 0 | 0 | 0.09 | 0.005 | 0 | 0 | 0 | 0 | 0 | 0 | 673 | 43 | 0.837209302 | 673 | 881
0.09 | 7.7 | 1.94 | 0 | 0.02 | 0.16 | 0.11 | 0.16 | 0 | 0 | 0 | 0.0002 | 0 | 0 | 0 | 0 | 0 | 0.002 | 0 | 0.002 | 0 | 0 | 273 | 0 | 0 | 293 | 508
0.1 | 8.87 | 1.94 | 0 | 0.09 | 0.19 | 0.04 | 0.46 | 0.0218 | 0 | 0 | 0.0022 | 0 | 0 | 0 | 0 | 0 | 0 | 0 | 0.0027 | 0 | 0 | 873 | 40 | 0 | 873 | 218
0.093 | 7.65 | 2 | 0 | 0.038 | 0.18 | 0.09 | 0.49 | 0 | 0 | 0 | 0 | 0 | 0 | 0 | 0 | 0 | 0.005 | 0 | 0.001 | 0 | 0 | 273 | 0 | 0 | 363 | 571
0.099 | 8.9 | 2.06 | 0 | 0.54 | 0.24 | 0.07 | 0.53 | 0.001 | 0.0028 | 0 | 0.0028 | 0 | 0 | 0 | 0 | 0 | 0.001 | 0 | 0.001 | 0.25 | 0 | 273 | 0 | 0 | 663 | 428
0.097 | 7.46 | 2.1 | 0 | 0.03 | 0.18 | 0.09 | 0.07 | 0 | 0 | 0 | 0 | 0 | 0 | 0 | 1 | 0 | 0.002 | 0 | 0.003 | 0 | 0 | 793 | 0.105525508 | 0 | 296.9 | 596.42
0.1 | 8.82 | 1.1 | 0.0012 | 0.0068 | 0.19 | 0.005 | 0.37 | 0 | 0.008 | 0 | 0.001 | 0 | 0 | 0.001 | 0.021 | 0 | 0.005 | 0 | 0.003 | 0.006 | 0 | 523.15 | 11 | 540 | 294.16913 | 1013
0.09 | 7.82 | 1.98 | 0 | 0.04 | 0.19 | 0.07 | 0.1 | 0 | 0 | 0 | 0.0002 | 0 | 0 | 0.0007 | 0.03 | 0 | 0.003 | 0 | 0.001 | 0 | 0 | 273 | 0 | 0 | 373 | 576
0.092 | 7.73 | 2.06 | 0.0053 | 0.018 | 0.189 | 0.09 | 0.083 | 0.0027 | 0.01 | 0 | 0.003 | 0.0024 | 0.0059 | 0 | 0 | 0 | 0.003 | 0 | 0.003 | 0.0104 | 0 | 273 | 0 | 0 | 623 | 438
0.1 | 9 | 0 | 1 | 0 | 0 | 0 | 0 | 0 | 0 | 0 | 0 | 0 | 0 | 0.0007 | 0.03 | 0 | 0 | 0 | 0 | 0 | 0 | 273 | 0 | 0 | 453 | 513.96
0.1 | 9 | 1.1 | 0 | 0.15 | 0.2 | 0 | 0 | 0 | 0 | 0 | 0 | 0 | 0 | 0.0007 | 0.03 | 0 | 0 | 0 | 0 | 0 | 0 | 273 | 0 | 0 | 673 | 431
0.09 | 7.82 | 1.98 | 0 | 0.04 | 0.19 | 0.07 | 0.1 | 0 | 0 | 0 | 0.0002 | 0 | 0 | 0 | 0 | 0 | 0.003 | 0 | 0.001 | 0 | 0 | 273 | 0 | 0 | 233 | 625
0.1 | 8.82 | 1.1 | 0.0012 | 0.0068 | 0.19 | 0.005 | 0.37 | 0 | 0.008 | 0 | 0.001 | 0 | 0 | 0.001 | 0.021 | 0 | 0.005 | 0 | 0.003 | 0.006 | 0 | 523.15 | 11 | 540 | 222.78298 | 1157
0.09 | 7.82 | 1.98 | 0 | 0.04 | 0.19 | 0.07 | 0.1 | 0 | 0 | 0 | 0.0002 | 0 | 0 | 0 | 0 | 0 | 0.003 | 0 | 0.001 | 0 | 0 | 273 | 0 | 0 | 673 | 420
0.1 | 9 | 1.1 | 0 | 0.15 | 0.2 | 0 | 0 | 0 | 0 | 0 | 0 | 0 | 0 | 0 | 0 | 0 | 0 | 0 | 0 | 0 | 0 | 273 | 0 | 0 | 873 | 307
0.094 | 8.38 | 2.02 | 0 | 0.06 | 0.23 | 0.21 | 0.4 | 0.014 | 0 | 0 | 0.005 | 0 | 0 | 0.06 | 0 | 0 | 0 | 0 | 0 | 0 | 0 | 273 | 0 | 0 | 873 | 543
0.09 | 7.84 | 1.98 | 0 | 0.04 | 0.19 | 0.07 | 0.1 | 0 | 0 | 0 | 0.002 | 0 | 0 | 0.057 | 0.032 | 0 | 0.001 | 0 | 0.002 | 0 | 0 | 273 | 0 | 0 | 573 | 520
0.09 | 7.7 | 1.94 | 0 | 0.1 | 0.16 | 0.11 | 0.16 | 0 | 0 | 0 | 0.0002 | 0 | 0 | 0 | 0 | 0 | 0.002 | 0 | 0.002 | 0 | 0 | 573 | 2.4 | 0 | 300 | 828
0.1 | 8.65 | 1.92 | 0 | 0.044 | 0.25 | 0.056 | 0.5 | 0 | 0 | 0 | 0 | 0 | 0 | 0 | 0 | 0 | 0.002 | 0 | 0.0017 | 0.02 | 0 | 702.8783 | 44 | 0 | 702.8783 | 327.75096
0.09 | 7.7 | 1.94 | 0 | 0.02 | 0.16 | 0.11 | 0.16 | 0 | 0 | 0 | 0.0002 | 0 | 0 | 0 | 0 | 0 | 0.002 | 0 | 0.002 | 0 | 0 | 273 | 0 | 0 | 624 | 424
0.1 | 9 | 3 | 0 | 0.01 | 0.2 | 0 | 0 | 0 | 0 | 0 | 0 | 0 | 0 | 0 | 0 | 0 | 0 | 0 | 0 | 0 | 0 | 538 | 0.03 | 0 | 673 | 448.97
0.09 | 7.7 | 1.94 | 0 | 0.02 | 0.16 | 0.11 | 0.16 | 0 | 0 | 0 | 0.0002 | 0 | 0 | 0 | 0 | 0 | 0.002 | 0 | 0.002 | 0 | 0 | 273 | 0 | 0 | 300 | 495
0.1 | 9 | 0 | 1 | 0 | 0.2 | 0 | 0 | 0 | 0 | 0 | 0 | 0 | 0 | 0 | 0 | 0 | 0 | 0 | 0 | 0 | 0 | 598 | 3.4 | 0 | 598 | 941
0.1 | 9 | 0 | 1 | 0 | 0.2 | 0 | 0 | 0 | 0 | 0 | 0 | 0 | 0 | 0.0007 | 0.03 | 0 | 0 | 0 | 0 | 0 | 0 | 323 | 9.3 | 1.182795699 | 298 | 878
0.142 | 11.08 | 0.72 | 0 | 0.07 | 0.23 | 0.03 | 0.78 | 0.041 | 0 | 0 | 0 | 0 | 0 | 0 | 0 | 0 | 0 | 0 | 0 | 0 | 0 | 586 | 0.8 | 0 | 298 | 877
0.09 | 7.7 | 1.95 | 0 | 0.02 | 0.16 | 0.11 | 0.16 | 0 | 0 | 0 | 0.0002 | 0 | 0 | 0 | 0 | 0 | 0.002 | 0 | 0.002 | 0 | 0 | 273 | 0 | 0 | 666 | 430
0.1 | 9 | 2 | 0 | 0.12 | 0.25 | 0 | 0 | 0 | 0 | 0 | 0 | 0 | 0 | 0 | 0 | 0 | 0 | 0 | 0 | 0 | 0 | 638 | 15.4 | 0.064935065 | 638 | 699
0.099 | 8.9 | 2.06 | 0 | 0.54 | 0.24 | 0.07 | 0.53 | 0.001 | 0.0028 | 0 | 0.0028 | 0 | 0 | 0 | 2 | 0 | 0.001 | 0 | 0.001 | 0.25 | 0 | 273 | 0 | 0 | 873 | 248
0.1 | 9 | 0 | 1 | 0 | 0.2 | 0 | 0 | 0 | 0 | 0 | 0 | 0 | 0 | 0 | 0 | 0 | 0 | 0 | 0 | 0 | 0 | 273 | 0 | 0 | 298 | 491.2
0.1 | 9 | 0 | 1 | 0 | 0.2 | 0 | 0 | 0 | 0 | 0 | 0 | 0 | 0 | 0 | 0 | 0 | 0 | 0 | 0 | 0 | 0 | 273 | 0 | 0 | 298 | 734
0.1 | 9 | 1.1 | 0 | 0.15 | 0.2 | 0 | 0 | 0 | 0 | 0 | 0 | 0 | 0 | 0 | 0 | 0 | 0 | 0 | 0 | 0 | 0 | 273 | 0 | 0 | 300 | 549
0.1 | 9 | 3 | 0 | 0.01 | 0.2 | 0 | 0 | 0 | 0 | 0 | 0 | 0 | 0 | 0 | 0 | 0 | 0 | 0 | 0 | 0 | 0 | 273 | 0 | 0 | 873 | 309.38
0.125 | 9.5 | 0.006 | 0 | 0.018 | 0.28 | 0 | 0.49 | 0.0153 | 0 | 0 | 0.0059 | 0 | 0 | 0 | 0 | 0 | 0.0043 | 0 | 0.002 | 0 | 0 | 575.59613 | 2.4 | 0 | 575.59613 | 682.97192
0.09 | 7.7 | 1.94 | 0 | 0.02 | 0.16 | 0.11 | 0.16 | 0 | 0 | 0 | 0.0002 | 0 | 0 | 0 | 0 | 0 | 0.002 | 0 | 0.002 | 0 | 0 | 273 | 0 | 0 | 823 | 382
0.099 | 8.9 | 2.06 | 0 | 0.54 | 0.24 | 0.07 | 0.53 | 0.001 | 0.0028 | 0 | 0.0028 | 0 | 0 | 0 | 0 | 0 | 0.001 | 0 | 0.001 | 0.25 | 0 | 663 | 28 | 0 | 473 | 494
0.1 | 8.65 | 1.92 | 0 | 0.044 | 0.25 | 0.056 | 0.5 | 0 | 0 | 0 | 0 | 0 | 0 | 0 | 0 | 0 | 0.002 | 0 | 0.0017 | 0.02 | 0 | 874.65758 | 40 | 0 | 298.15 | 368.85937
0.09 | 7.7 | 1.94 | 0 | 0.02 | 0.16 | 0.11 | 0.16 | 0 | 0 | 0 | 0.0002 | 0 | 0 | 0 | 0 | 0 | 0.002 | 0 | 0.002 | 0 | 0 | 273 | 0 | 0 | 873 | 338
0.1 | 8.65 | 1.92 | 0 | 0.44 | 0.25 | 0.06 | 0.5 | 0.002 | 0 | 0 | 0 | 0 | 0 | 0 | 0 | 0 | 0.002 | 0 | 0.002 | 0.2 | 0 | 703 | 33 | 0 | 473 | 484
0.09 | 7.82 | 1.98 | 0 | 0.04 | 0.19 | 0.07 | 0.1 | 0 | 0 | 0 | 0.0002 | 0 | 0 | 0.06 | 0 | 0 | 0.003 | 0 | 0.001 | 0 | 0 | 273 | 0 | 0 | 773 | 395
0.09 | 7.836071429 | 1.98 | 0 | 0.04 | 0.19 | 0.07 | 0.1 | 0 | 0 | 0 | 0.0002 | 0 | 0 | 0 | 0 | 0 | 0.003 | 0 | 0.001 | 0 | 0 | 273 | 0 | 0 | 293 | 550
0.1 | 9 | 1.1 | 0 | 0.15 | 0.2 | 0 | 0 | 0 | 0 | 0 | 0 | 0 | 0 | 0 | 0.01 | 0 | 0 | 0 | 0 | 0 | 0 | 573 | 0.35 | 0 | 123 | 993
0.09 | 7.723571429 | 1.98 | 0 | 0.04 | 0.19 | 0.07 | 0.1 | 0 | 0 | 0 | 0.0002 | 0 | 0 | 0.05 | 0 | 0 | 0.003 | 0 | 0.001 | 0 | 0 | 573 | 2.69 | 0.977695167 | 300 | 907
0.1 | 9 | 0 | 1 | 0 | 0.2 | 0 | 0 | 0 | 0 | 0 | 0 | 0 | 0 | 0 | 0 | 0 | 0 | 0 | 0 | 0 | 0 | 873 | 37 | 10.2972973 | 873 | 461
0.11 | 9.3 | 0.96 | 0.005 | 0.066 | 0.26 | 0.06 | 0.5 | 0.0155 | 0.008 | 0 | 0.0061 | 0 | 0.035 | 0.05 | 0 | 0.005 | 0.0046 | 0 | 0.005 | 0 | 0 | 573 | 0.8 | 0 | 573 | 580
0.087 | 7.46 | 1.96 | 0 | 0.023 | 0.15 | 0.1 | 0.21 | 0.0059 | 0 | 0 | 0 | 0 | 0 | 0 | 0 | 0 | 0 | 0 | 0 | 0 | 0 | 273 | 0 | 0 | 673 | 464
0.125 | 9.5 | 0.006 | 0.005 | 0.018 | 0.28 | 0.0038 | 0.49 | 0.0159 | 0.008 | 0 | 0.0059 | 0 | 0.007 | 0.05 | 0 | 0.009 | 0.0043 | 0 | 0.002 | 0 | 0 | 673 | 2.4 | 0 | 673 | 411
0.1 | 9 | 1.1 | 0 | 0.15 | 0.2 | 0 | 0 | 0 | 0 | 0 | 0 | 0 | 0 | 0.0007 | 0.03 | 0 | 0 | 0 | 0 | 0 | 0 | 273 | 0 | 0 | 773 | 396
0.09 | 7.7 | 1.94 | 0 | 0.02 | 0.16 | 0.11 | 0.16 | 0 | 0 | 0 | 0.0002 | 0 | 0 | 0 | 0 | 0 | 0.002 | 0 | 0.002 | 0 | 0 | 598 | 0.8 | 0 | 598 | 576
0.1 | 8.88 | 1.95 | 0 | 0.09 | 0.2 | 0.05 | 0.45 | 0.0215 | 0 | 0 | 0.0002 | 0 | 0 | 0 | 0 | 0 | 0 | 0 | 0.0026 | 0 | 0 | 493 | 0.053 | 0 | 298 | 652.36
0.099 | 8.9 | 2.06 | 0 | 0.54 | 0.24 | 0.07 | 0.53 | 0.001 | 0.0028 | 0 | 0.0028 | 0 | 0 | 0 | 0 | 0 | 0.001 | 0 | 0.001 | 0.25 | 0 | 703 | 33 | 0 | 473 | 536
0.1 | 8.65 | 1.92 | 0 | 0.044 | 0.25 | 0.056 | 0.5 | 0 | 0 | 0 | 0 | 0 | 0 | 0 | 0 | 0 | 0.002 | 0 | 0.0017 | 0.02 | 0 | 702.8783 | 44 | 0 | 298.15 | 399.96291
0.1 | 9 | 1.1 | 0 | 0.15 | 0.2 | 0 | 0 | 0 | 0 | 0 | 0 | 0 | 0 | 0 | 0 | 0 | 0 | 0 | 0 | 0 | 0 | 273 | 0 | 0 | 303 | 542.85
0.09 | 7.7 | 1.94 | 0 | 0.02 | 0.16 | 0.11 | 0.16 | 0 | 0 | 0 | 0.0002 | 0 | 0 | 0.06 | 0 | 0 | 0.002 | 0 | 0.002 | 0 | 0 | 723 | 2.4 | 0 | 300 | 525
0.09 | 7.7 | 1.94 | 0 | 0.02 | 0.16 | 0.11 | 0.16 | 0 | 0 | 0 | 0.0002 | 0 | 0 | 0 | 0 | 0 | 0.002 | 0 | 0.002 | 0 | 0 | 273 | 0 | 0 | 823 | 361
0.09 | 7.87 | 1.98 | 0 | 0.04 | 0.19 | 0.07 | 0.1 | 0 | 0 | 0 | 0.002 | 0 | 0 | 0 | 0 | 0 | 0.001 | 0 | 0.002 | 0 | 0 | 273 | 0 | 0 | 713 | 447
0.1 | 9.03 | 2.06 | 0 | 0.051 | 0.25 | 0.042 | 0.53 | 0 | 0 | 0 | 0.0032 | 0 | 0 | 0 | 0 | 0 | 0.002 | 0 | 0.0014 | 0.021 | 0 | 703.49201 | 44 | 0 | 298.15 | 424.38934
0.1 | 9 | 1.1 | 0 | 0.15 | 0.2 | 0 | 0 | 0 | 0 | 0 | 0 | 0 | 0 | 0.0007 | 0.03 | 0 | 0 | 0 | 0 | 0 | 0 | 273 | 0 | 0 | 773 | 431
0.09 | 7.7 | 1.94 | 0 | 0.02 | 0.16 | 0.11 | 0.16 | 0 | 0 | 0 | 0.0002 | 0 | 0 | 0 | 0 | 0 | 0.002 | 0 | 0.002 | 0 | 0 | 723 | 2.4 | 0 | 723 | 447
0.09 | 7.7 | 1.94 | 0 | 0.02 | 0.16 | 0.11 | 0.16 | 0 | 0 | 0 | 0.0002 | 0 | 0 | 0 | 0 | 0 | 0.002 | 0 | 0.002 | 0 | 0 | 273 | 0 | 0 | 923 | 273
0.1 | 8.87 | 1.94 | 0 | 0.09 | 0.19 | 0.04 | 0.46 | 0.0218 | 0 | 0 | 0.0022 | 0 | 0 | 0 | 0 | 0 | 0 | 0 | 0.0027 | 0 | 0 | 273 | 0 | 0 | 299 | 488.1
0.1 | 9 | 1.1 | 0 | 0.15 | 0.2 | 0 | 0 | 0 | 0 | 0 | 0 | 0 | 0 | 0 | 0 | 0 | 0 | 0 | 0 | 0 | 0 | 273 | 0 | 0 | 873 | 277
0.1 | 9 | 0 | 0 | 0 | 0.2 | 0 | 0 | 0 | 0 | 0 | 0 | 0 | 0 | 0 | 0 | 0 | 0 | 0 | 0 | 0 | 0 | 273 | 0 | 0 | 298 | 465
0.09 | 7.7 | 1.94 | 0 | 0.02 | 0.16 | 0.11 | 0.16 | 0 | 0 | 0 | 0.0002 | 0 | 0 | 0 | 0 | 0 | 0.002 | 0 | 0.002 | 0 | 0 | 273 | 0 | 0 | 673 | 426
0.092 | 7.73 | 2.06 | 0.0053 | 0.018 | 0.189 | 0.09 | 0.083 | 0.0027 | 0.01 | 0 | 0.003 | 0.0024 | 0.0059 | 0.05 | 0 | 0 | 0.003 | 0 | 0.003 | 0.0104 | 0 | 523 | 2.4 | 0 | 523 | 462
0.09 | 7.82 | 1.98 | 0 | 0.04 | 0.19 | 0.07 | 0.1 | 0 | 0 | 0 | 0.0002 | 0 | 0 | 0 | 0 | 0 | 0.003 | 0 | 0.001 | 0 | 0 | 273 | 0 | 0 | 299 | 563
0.097 | 7.46 | 2.1 | 0 | 0.03 | 0.18 | 0.09 | 0.07 | 0 | 0 | 0 | 0 | 0 | 0 | 0 | 1 | 0 | 0.002 | 0 | 0.003 | 0 | 0 | 709 | 0.642839264 | 0 | 293 | 600.49
0.1 | 9 | 3 | 0 | 0.01 | 0.2 | 0 | 0 | 0 | 0 | 0 | 0 | 0 | 0 | 0 | 0 | 0 | 0 | 0 | 0 | 0 | 0 | 538 | 0.45 | 0 | 773 | 420.82
0.09 | 7.82 | 1.98 | 0 | 0.04 | 0.19 | 0.07 | 0.1 | 0 | 0 | 0 | 0.0002 | 0 | 0 | 0 | 0 | 0 | 0.003 | 0 | 0.001 | 0 | 0 | 273 | 0 | 0 | 213 | 643
0.1 | 9 | 1.1 | 0 | 0.15 | 0.2 | 0 | 0 | 0 | 0 | 0 | 0 | 0 | 0 | 0 | 0.01 | 0 | 0 | 0 | 0 | 0 | 0 | 273 | 0 | 0 | 873 | 173
0.098 | 7.53 | 2.1 | 0 | 0.04 | 0.21 | 0.15 | 0.5 | 0.002 | 0.021 | 0 | 0.0059 | 0 | 0 | 0 | 0 | 0 | 0.001 | 0 | 0.001 | 0 | 0 | 530.15 | 0.8 | 0 | 530.97375 | 613.55564
0.0092 | 7.73 | 2.06 | 0.0053 | 0.018 | 0.189 | 0.09 | 0.083 | 0.0027 | 0.01 | 0 | 0.003 | 0 | 0 | 0.0057 | 0.032 | 0 | 0.003 | 0 | 0.003 | 0.01 | 0 | 523.15493 | 0.8 | 0 | 796.30493 | 603.40967
0.1 | 9 | 1.1 | 0 | 0.15 | 0.2 | 0 | 0 | 0 | 0 | 0 | 0 | 0 | 0 | 0 | 0 | 0 | 0 | 0 | 0 | 0 | 0 | 273 | 0 | 0 | 773 | 396
0.11 | 8.9 | 2.01 | 0 | 0.06 | 0.23 | 0.21 | 0.44 | 0.017 | 0 | 0 | 0 | 0 | 0 | 1.4 | 0.66 | 0 | 0 | 0 | 0 | 0 | 0 | 273 | 0 | 0 | 293 | 644
0.099 | 8.9 | 2.06 | 0 | 0.54 | 0.24 | 0.07 | 0.53 | 0.001 | 0.0028 | 0 | 0.0028 | 0 | 0 | 0.05 | 0 | 0 | 0.001 | 0 | 0.001 | 0.25 | 0 | 663 | 28 | 0 | 663 | 417
0.09 | 7.82 | 1.98 | 0 | 0.04 | 0.19 | 0.07 | 0.1 | 0 | 0 | 0 | 0.0002 | 0 | 0 | 0 | 0 | 0 | 0.003 | 0 | 0.001 | 0 | 0 | 273 | 0 | 0 | 299 | 548
0.09 | 7.7 | 1.94 | 0 | 0.02 | 0.16 | 0.11 | 0.16 | 0 | 0 | 0 | 0.0002 | 0 | 0 | 0.06 | 0 | 0 | 0.002 | 0 | 0.002 | 0 | 0 | 273 | 0 | 0 | 773 | 386
0.09 | 7.7 | 1.94 | 0 | 0.02 | 0.16 | 0.11 | 0.16 | 0 | 0 | 0 | 0.0002 | 0 | 0 | 0.0007 | 0.03 | 0 | 0.002 | 0 | 0.002 | 0 | 0 | 573 | 2.51 | 1.06374502 | 573 | 590
0.094 | 8.38 | 2.02 | 0 | 0.06 | 0.23 | 0.21 | 0.4 | 0.014 | 0 | 0 | 0.005 | 0 | 0 | 1.6 | 0.92 | 0 | 0 | 0 | 0 | 0 | 0 | 273 | 0 | 0 | 873 | 449
0.1 | 9 | 0 | 1 | 0 | 0 | 0 | 0 | 0 | 0 | 0 | 0 | 0 | 0 | 0 | 0 | 0 | 0 | 0 | 0 | 0 | 0 | 378 | 0.9 | 0 | 298 | 933.85
0.1 | 9 | 2 | 0 | 0 | 0.25 | 0 | 0 | 0 | 0 | 0 | 0 | 0 | 0 | 0 | 0 | 0 | 0 | 0 | 0 | 0 | 0 | 638 | 27.6 | 0.036231884 | 638 | 705
0.1 | 9 | 1 | 0 | 0.1 | 0.2 | 0 | 0 | 0 | 0 | 0 | 0 | 0 | 0 | 0 | 0 | 0 | 0 | 0 | 0 | 0 | 0 | 273 | 0 | 0 | 673 | 420.82
0.1 | 9 | 1.1 | 0 | 0.15 | 0.2 | 0 | 0 | 0 | 0 | 0 | 0 | 0 | 0 | 0 | 0 | 0 | 0 | 0 | 0 | 0 | 0 | 273 | 0 | 0 | 298 | 537.57
0.09 | 7.84 | 1.98 | 0 | 0.04 | 0.19 | 0.07 | 0.1 | 0 | 0 | 0 | 0.002 | 0 | 0 | 0 | 0 | 0 | 0.001 | 0 | 0.002 | 0 | 0 | 573 | 2.89 | 0.951557093 | 353 | 785
0.1 | 9 | 3 | 0 | 0.01 | 0.2 | 0 | 0 | 0 | 0 | 0 | 0 | 0 | 0 | 0 | 0 | 0 | 0 | 0 | 0 | 0 | 0 | 273 | 0 | 0 | 473 | 434.9
0.1 | 9 | 0 | 1 | 0 | 0.2 | 0 | 0 | 0 | 0 | 0 | 0 | 0 | 0 | 0 | 0 | 0 | 0 | 0 | 0 | 0 | 0 | 273 | 0 | 0 | 298 | 528
0.092 | 7.73 | 2.06 | 0.0053 | 0.018 | 0.189 | 0.09 | 0.083 | 0.0027 | 0.01 | 0 | 0.003 | 0.0024 | 0.0059 | 0.0007 | 0.03 | 0 | 0.003 | 0 | 0.003 | 0.0104 | 0 | 573 | 3 | 0 | 573 | 603
0.1 | 9 | 0 | 1 | 0 | 0 | 0 | 0 | 0 | 0 | 0 | 0 | 0 | 0 | 0 | 0 | 0 | 0 | 0 | 0 | 0 | 0 | 723 | 16 | 0 | 723 | 542.72
0.1 | 9.03 | 2.06 | 0 | 0.051 | 0.25 | 0.042 | 0.53 | 0 | 0 | 0 | 0.0032 | 0 | 0 | 0 | 0 | 0 | 0.002 | 0 | 0.0014 | 0.021 | 0 | 873.56086 | 40 | 0 | 873.56086 | 230.39585
0.1 | 8.65 | 1.92 | 0 | 0.44 | 0.25 | 0.06 | 0.5 | 0.002 | 0 | 0 | 0 | 0 | 0 | 0 | 0 | 0 | 0.002 | 0 | 0.002 | 0.2 | 0 | 793 | 35 | 0 | 873 | 187
0.09 | 7.84 | 1.98 | 0 | 0.04 | 0.19 | 0.07 | 0.1 | 0 | 0 | 0 | 0.002 | 0 | 0 | 0 | 0 | 0 | 0.001 | 0 | 0.002 | 0 | 0 | 273 | 0 | 0 | 573 | 423
0.09 | 7.7 | 1.94 | 0 | 0.02 | 0.16 | 0.11 | 0.16 | 0 | 0 | 0 | 0.0002 | 0 | 0 | 0 | 0 | 0 | 0.002 | 0 | 0.002 | 0 | 0 | 273 | 0 | 0 | 673 | 436
0.1 | 9 | 0 | 1 | 0 | 0.2 | 0 | 0 | 0 | 0 | 0 | 0 | 0 | 0 | 0 | 0 | 0 | 0 | 0 | 0 | 0 | 0 | 273 | 0 | 0 | 298 | 541
0.1 | 12 | 1.95 | 0 | 0.09 | 0.2 | 0.05 | 0.45 | 0.0215 | 0 | 0 | 0.0002 | 0 | 0 | 0 | 0 | 0 | 0 | 0 | 0.0026 | 0 | 0 | 700 | 44.109 | 0 | 700 | 466
0.09 | 7.82 | 1.98 | 0 | 0.04 | 0.19 | 0.07 | 0.1 | 0 | 0 | 0 | 0.0002 | 0 | 0 | 0 | 0 | 0 | 0.003 | 0 | 0.001 | 0 | 0 | 573 | 2.49 | 1.052208835 | 353 | 867
0.1 | 9 | 2 | 0 | 0.01 | 0.2 | 0 | 0 | 0 | 0 | 0 | 0 | 0 | 0 | 0 | 0 | 0 | 0 | 0 | 0 | 0 | 0 | 273 | 0 | 0 | 298 | 563
0.09 | 7.82 | 1.98 | 0 | 0.04 | 0.19 | 0.07 | 0.1 | 0 | 0 | 0 | 0.0002 | 0 | 0 | 0 | 0 | 0 | 0.003 | 0 | 0.001 | 0 | 0 | 273 | 0 | 0 | 773 | 406
0.1 | 9 | 1.1 | 0 | 0.15 | 0.2 | 0 | 0 | 0 | 0 | 0 | 0 | 0 | 0 | 0 | 0 | 0 | 0 | 0 | 0 | 0 | 0 | 273 | 0 | 0 | 423 | 511.8
0.1 | 9 | 0 | 1 | 0 | 0.2 | 0 | 0 | 0 | 0 | 0 | 0 | 0 | 0 | 0.06 | 2 | 0 | 0 | 0 | 0 | 0 | 0 | 673 | 0.4 | 6250 | 673 | 632
0.097 | 7.46 | 2.1 | 0 | 0.03 | 0.18 | 0.09 | 0.07 | 0 | 0 | 0 | 0 | 0 | 0 | 0 | 0 | 0 | 0.002 | 0 | 0.003 | 0 | 0 | 273 | 0 | 0 | 573 | 458.9
0.1 | 9 | 0 | 1 | 0 | 0.2 | 0 | 0 | 0 | 0 | 0 | 0 | 0 | 0 | 0 | 0 | 0 | 0 | 0 | 0 | 0 | 0 | 323 | 7.1 | 0.985915493 | 298 | 990
0.092 | 7.73 | 2.06 | 0.0053 | 0.018 | 0.189 | 0.09 | 0.083 | 0.0027 | 0.01 | 0 | 0.003 | 0.0024 | 0.0059 | 0 | 0 | 0 | 0.003 | 0 | 0.003 | 0.0104 | 0 | 273 | 0 | 0 | 623 | 478
0.1 | 9 | 0 | 1 | 0 | 0.2 | 0 | 0 | 0 | 0 | 0 | 0 | 0 | 0 | 0 | 0 | 0 | 0 | 0 | 0 | 0 | 0 | 538 | 0.45 | 0 | 673 | 567.45
0.09 | 7.87 | 1.98 | 0 | 0.04 | 0.19 | 0.07 | 0.1 | 0 | 0 | 0 | 0.002 | 0 | 0 | 0 | 0 | 0 | 0.001 | 0 | 0.002 | 0 | 0 | 273 | 0 | 0 | 293 | 653
0.09 | 7.7 | 1.94 | 0 | 0.02 | 0.16 | 0.11 | 0.16 | 0 | 0 | 0 | 0.0002 | 0 | 0 | 0 | 0 | 0 | 0 | 0 | 0 | 0 | 0 | 586 | 0.8 | 0 | 598 | 671
0.09 | 7.7 | 1.94 | 0 | 0.02 | 0.16 | 0.11 | 0.16 | 0 | 0 | 0 | 0.0002 | 0 | 0 | 0 | 0 | 0 | 0.002 | 0 | 0.002 | 0 | 0 | 273 | 0 | 0 | 773 | 402
0.09 | 7.7 | 1.94 | 0 | 0.02 | 0.16 | 0.11 | 0.16 | 0 | 0 | 0 | 0.0002 | 0 | 0 | 0 | 0 | 0 | 0.002 | 0 | 0.002 | 0 | 0 | 273 | 0 | 0 | 823 | 386
0.1 | 9 | 1.1 | 0 | 0.15 | 0.2 | 0 | 0 | 0 | 0 | 0 | 0 | 0 | 0 | 0 | 0 | 0 | 0 | 0 | 0 | 0 | 0 | 273 | 0 | 0 | 673 | 450
0.1 | 9 | 1.1 | 0 | 0.15 | 0.2 | 0 | 0 | 0 | 0 | 0 | 0 | 0 | 0 | 0 | 0 | 0 | 0 | 0 | 0 | 0 | 0 | 273 | 0 | 0 | 293 | 561
0.09 | 7.87 | 1.98 | 0 | 0.04 | 0.19 | 0.07 | 0.1 | 0 | 0 | 0 | 0.0002 | 0 | 0 | 0 | 0 | 0 | 0.003 | 0 | 0.001 | 0 | 0 | 273 | 0 | 0 | 823 | 353
0.09 | 7.7 | 1.94 | 0 | 0.02 | 0.16 | 0.11 | 0.16 | 0 | 0 | 0 | 0.0002 | 0 | 0 | 0 | 0 | 0 | 0.002 | 0 | 0.002 | 0 | 0 | 273 | 0 | 0 | 673 | 443
0.099 | 8.9 | 2.06 | 0 | 0.54 | 0.24 | 0.07 | 0.53 | 0.001 | 0.0028 | 0 | 0.0028 | 0 | 0 | 0 | 0 | 0 | 0.001 | 0 | 0.001 | 0.25 | 0 | 873 | 33 | 0 | 298 | 412
0.09 | 7.7 | 1.94 | 0 | 0.02 | 0.16 | 0.11 | 0.16 | 0 | 0 | 0 | 0.0002 | 0 | 0 | 0 | 0 | 0 | 0.002 | 0 | 0.002 | 0 | 0 | 623 | 2.4 | 0 | 300 | 652
0.12 | 8.95 | 2.01 | 0 | 0.029 | 0.24 | 0.23 | 0.51 | 0 | 0 | 0 | 0 | 0 | 0 | 0 | 0 | 0 | 0 | 0 | 0 | 0 | 0 | 273 | 0 | 0 | 873 | 463
0.1 | 9 | 0 | 1 | 0 | 0.2 | 0 | 0 | 0 | 0 | 0 | 0 | 0 | 0 | 0 | 0 | 0 | 0 | 0 | 0 | 0 | 0 | 273 | 0 | 0 | 298 | 491.2
0.125 | 9.5 | 0.006 | 0.005 | 0.018 | 0.28 | 0.0038 | 0.49 | 0.0159 | 0.008 | 0 | 0.0059 | 0 | 0.007 | 0.06 | 0 | 0.009 | 0.0043 | 0 | 0.002 | 0 | 0 | 273 | 0 | 0 | 623 | 356
0.1 | 9 | 0 | 1 | 0 | 0.2 | 0 | 0 | 0 | 0 | 0 | 0 | 0 | 0 | 0 | 0 | 0 | 0 | 0 | 0 | 0 | 0 | 364 | 3 | 60 | 293 | 908
0.089 | 8.92 | 0.73 | 0 | 0.01 | 0.3 | 0.03 | 1.13 | 0.035 | 0 | 0 | 0 | 0 | 0 | 0 | 0 | 0 | 0 | 0 | 0 | 0 | 0 | 273 | 0 | 0 | 693 | 474
0.09 | 7.82 | 1.98 | 0 | 0.04 | 0.19 | 0.07 | 0.1 | 0 | 0 | 0 | 0.0002 | 0 | 0 | 0 | 0 | 0 | 0.003 | 0 | 0.001 | 0 | 0 | 273 | 0 | 0 | 293 | 579
0.09 | 7.82 | 1.98 | 0 | 0.04 | 0.19 | 0.07 | 0.1 | 0 | 0 | 0 | 0.0002 | 0 | 0 | 0 | 0 | 0 | 0.003 | 0 | 0.001 | 0 | 0 | 853 | 0.08 | 0 | 873 | 351
0.1 | 9 | 0 | 1 | 0 | 0.2 | 0 | 0 | 0 | 0 | 0 | 0 | 0 | 0 | 0.09 | 0.005 | 0 | 0 | 0 | 0 | 0 | 0 | 538 | 0.45 | 0 | 573 | 590.91
0.1 | 9 | 1.1 | 0 | 0.15 | 0.2 | 0 | 0 | 0 | 0 | 0 | 0 | 0 | 0 | 0 | 0 | 0 | 0 | 0 | 0 | 0 | 0 | 273 | 0 | 0 | 293 | 524
0.1 | 9 | 1.1 | 0 | 0.15 | 0.2 | 0 | 0 | 0 | 0 | 0 | 0 | 0 | 0 | 0 | 0 | 0 | 0 | 0 | 0 | 0 | 0 | 573 | 0.32 | 0 | 198 | 755.61
0.09 | 7.84 | 1.98 | 0 | 0.04 | 0.19 | 0.07 | 0.1 | 0 | 0 | 0 | 0.002 | 0 | 0 | 0 | 0.01 | 0 | 0.001 | 0 | 0.002 | 0 | 0 | 573 | 2.67 | 0.958801498 | 573 | 763
0.09 | 7.82 | 1.98 | 0 | 0.04 | 0.19 | 0.07 | 0.1 | 0 | 0 | 0 | 0.0002 | 0 | 0 | 0 | 0 | 0 | 0.003 | 0 | 0.001 | 0 | 0 | 273 | 0 | 0 | 673 | 491
0.097 | 7.46 | 2.1 | 0 | 0.03 | 0.18 | 0.09 | 0.07 | 0 | 0 | 0 | 0 | 0 | 0 | 0 | 0 | 0 | 0.002 | 0 | 0.003 | 0 | 0 | 673 | 9.180000305 | 0 | 673 | 443
0.099 | 8.9 | 2.06 | 0 | 0.54 | 0.24 | 0.07 | 0.53 | 0.001 | 0.0028 | 0 | 0.0028 | 0 | 0 | 0 | 0 | 0 | 0.001 | 0 | 0.001 | 0.25 | 0 | 793 | 35 | 0 | 663 | 421
0.09 | 7.7 | 1.94 | 0 | 0.02 | 0.16 | 0.11 | 0.16 | 0 | 0 | 0 | 0.0002 | 0 | 0 | 0 | 0 | 0 | 0.002 | 0 | 0.002 | 0 | 0 | 273 | 0 | 0 | 825 | 372
0.1 | 9 | 0 | 1 | 0 | 0.2 | 0 | 0 | 0 | 0 | 0 | 0 | 0 | 0 | 0 | 0 | 0 | 0 | 0 | 0 | 0 | 0 | 423 | 0.2 | 6250 | 423 | 1011
0.09 | 7.84 | 1.98 | 0 | 0.04 | 0.19 | 0.07 | 0.1 | 0 | 0 | 0 | 0.002 | 0 | 0 | 0 | 0 | 0 | 0.001 | 0 | 0.002 | 0 | 0 | 273 | 0 | 0 | 673 | 480
0.09 | 7.84 | 1.98 | 0 | 0.04 | 0.19 | 0.07 | 0.1 | 0 | 0 | 0 | 0.002 | 0 | 0 | 0 | 0 | 0 | 0.001 | 0 | 0.002 | 0 | 0 | 273 | 0 | 0 | 300 | 529
0.09 | 7.7 | 1.94 | 0 | 0.02 | 0.16 | 0.11 | 0.16 | 0 | 0 | 0 | 0.0002 | 0 | 0 | 0.06 | 2 | 0 | 0.002 | 0 | 0.002 | 0 | 0 | 523 | 2.4 | 0 | 523 | 795
0.09 | 7.84 | 1.98 | 0 | 0.04 | 0.19 | 0.07 | 0.1 | 0 | 0 | 0 | 0.002 | 0 | 0 | 0 | 0 | 0 | 0.001 | 0 | 0.002 | 0 | 0 | 273 | 0 | 0 | 673 | 427
0.092 | 7.73 | 2.06 | 0.0053 | 0.018 | 0.189 | 0.09 | 0.083 | 0.0027 | 0.01 | 0 | 0.003 | 0.0024 | 0.0059 | 0 | 0 | 0 | 0.003 | 0 | 0.003 | 0.0104 | 0 | 673 | 0.8 | 0 | 673 | 512
0.1 | 9 | 0 | 1 | 0 | 0.2 | 0 | 0 | 0 | 0 | 0 | 0 | 0 | 0 | 0 | 0 | 0 | 0 | 0 | 0 | 0 | 0 | 538 | 0.45 | 0 | 298 | 649.56
0.1 | 9 | 0 | 1 | 0 | 0.2 | 0 | 0 | 0 | 0 | 0 | 0 | 0 | 0 | 0 | 0 | 0 | 0 | 0 | 0 | 0 | 0 | 873 | 38 | 0.842105263 | 873 | 371
0.09 | 7.7 | 1.94 | 0 | 0.02 | 0.16 | 0.11 | 0.16 | 0 | 0 | 0 | 0.0002 | 0 | 0 | 0 | 0 | 0 | 0.002 | 0 | 0.002 | 0 | 0 | 273 | 0 | 0 | 573 | 402
0.09 | 7.7 | 1.94 | 0 | 0.02 | 0.16 | 0.11 | 0.16 | 0 | 0 | 0 | 0.0002 | 0 | 0 | 0 | 0 | 0 | 0.002 | 0 | 0.002 | 0 | 0 | 273 | 0 | 0 | 573 | 460
0.09 | 7.7 | 1.94 | 0 | 0.02 | 0.16 | 0.11 | 0.16 | 0 | 0 | 0 | 0.0002 | 0 | 0 | 0 | 0 | 0 | 0.002 | 0 | 0.002 | 0 | 0 | 273 | 0 | 0 | 293 | 541
0.1 | 9 | 1.1 | 0 | 0.15 | 0.2 | 0 | 0 | 0 | 0 | 0 | 0 | 0 | 0 | 0 | 0 | 0 | 0 | 0 | 0 | 0 | 0 | 273 | 0 | 0 | 723 | 428
0.09 | 7.7 | 1.94 | 0 | 0.02 | 0.16 | 0.11 | 0.16 | 0 | 0 | 0 | 0.0002 | 0 | 0 | 0 | 0 | 0 | 0.002 | 0 | 0.002 | 0 | 0 | 273 | 0 | 0 | 873 | 296
0.1 | 8.87 | 1.94 | 0 | 0.09 | 0.19 | 0.04 | 0.46 | 0.0218 | 0 | 0 | 0.0022 | 0 | 0 | 0 | 0 | 0 | 0 | 0 | 0.0027 | 0 | 0 | 273 | 0 | 0 | 663 | 409
0.09 | 7.7 | 1.94 | 0 | 0.02 | 0.16 | 0.11 | 0.16 | 0 | 0 | 0 | 0.0002 | 0 | 0 | 0 | 0 | 0 | 0.002 | 0 | 0.002 | 0 | 0 | 273 | 0 | 0 | 293 | 539
0.09 | 7.87 | 1.98 | 0 | 0.04 | 0.19 | 0.07 | 0.1 | 0 | 0 | 0 | 0.002 | 0 | 0 | 0.057 | 0.032 | 0 | 0.001 | 0 | 0.002 | 0 | 0 | 273 | 0 | 0 | 820 | 397
0.1 | 9 | 1.1 | 0 | 0.15 | 0.2 | 0 | 0 | 0 | 0 | 0 | 0 | 0 | 0 | 0.001 | 0.02 | 0 | 0 | 0 | 0 | 0 | 0 | 273 | 0 | 0 | 573 | 466
0.1 | 2.25 | 1.95 | 0 | 0.09 | 0.2 | 0.05 | 0.45 | 0.0215 | 0 | 0 | 0.0002 | 0 | 0 | 0.06 | 2 | 0 | 0 | 0 | 0.0026 | 0 | 0 | 680 | 23.516 | 0 | 680 | 710
0.09 | 7.82 | 1.98 | 0 | 0.04 | 0.19 | 0.07 | 0.1 | 0 | 0 | 0 | 0.0002 | 0 | 0 | 0 | 0 | 0 | 0.003 | 0 | 0.001 | 0 | 0 | 853 | 0.08 | 0 | 298 | 578
0.09 | 7.7 | 1.94 | 0 | 0.02 | 0.16 | 0.11 | 0.16 | 0 | 0 | 0 | 0.0002 | 0 | 0 | 0 | 0 | 0 | 0.002 | 0 | 0.002 | 0 | 0 | 273 | 0 | 0 | 623 | 459
0.09 | 7.7 | 1.94 | 0 | 0.02 | 0.16 | 0.11 | 0.16 | 0 | 0 | 0 | 0.0002 | 0 | 0 | 0 | 0 | 0 | 0.002 | 0 | 0.002 | 0 | 0 | 273 | 0 | 0 | 523 | 461
0.09 | 7.7 | 1.94 | 0 | 0.02 | 0.16 | 0.11 | 0.16 | 0 | 0 | 0 | 0.0002 | 0 | 0 | 0 | 0 | 0 | 0.002 | 0 | 0.002 | 0 | 0 | 273 | 0 | 0 | 973 | 166
0.0092 | 7.73 | 2.06 | 0.0053 | 0.018 | 0.189 | 0.09 | 0.083 | 0.0027 | 0.01 | 0 | 0.003 | 0 | 0 | 0.0057 | 0.032 | 0 | 0.003 | 0 | 0.003 | 0.01 | 0 | 723.09795 | 0.8 | 0 | 996.24795 | 441.53045
0.1 | 9 | 1.1 | 0 | 0.15 | 0.2 | 0 | 0 | 0 | 0 | 0 | 0 | 0 | 0 | 0 | 0 | 0 | 0 | 0 | 0 | 0 | 0 | 273 | 0 | 0 | 573 | 454
0.087 | 7.46 | 1.96 | 0 | 0.023 | 0.15 | 0.1 | 0.21 | 0.0059 | 0 | 0 | 0 | 0 | 0 | 0.06 | 0 | 0 | 0 | 0 | 0 | 0 | 0 | 273 | 0 | 0 | 573 | 522
0.09 | 7.82 | 1.98 | 0 | 0.04 | 0.19 | 0.07 | 0.1 | 0 | 0 | 0 | 0.0002 | 0 | 0 | 0 | 0 | 0 | 0.003 | 0 | 0.001 | 0 | 0 | 573 | 2.55 | 1.031372549 | 300 | 874
0.1 | 9 | 1.1 | 0 | 0.15 | 0.2 | 0 | 0 | 0 | 0 | 0 | 0 | 0 | 0 | 0 | 0 | 0 | 0 | 0 | 0 | 0 | 0 | 273 | 0 | 0 | 300 | 546
0.09 | 7.82 | 1.98 | 0 | 0.04 | 0.19 | 0.07 | 0.1 | 0 | 0 | 0 | 0.0002 | 0 | 0 | 0 | 0 | 0 | 0.003 | 0 | 0.001 | 0 | 0 | 573 | 2.57 | 1.027237354 | 698 | 750
0.1 | 9 | 1.1 | 0 | 0.15 | 0.2 | 0 | 0 | 0 | 0 | 0 | 0 | 0 | 0 | 0 | 0 | 0 | 0 | 0 | 0 | 0 | 0 | 273 | 0 | 0 | 723 | 430
0.09 | 7.7 | 1.94 | 0 | 0.02 | 0.16 | 0.11 | 0.16 | 0 | 0 | 0 | 0.0002 | 0 | 0 | 0 | 0 | 0 | 0.002 | 0 | 0.002 | 0 | 0 | 573 | 2.4 | 0 | 300 | 835
0.11 | 9.3 | 0.96 | 0.005 | 0.066 | 0.26 | 0.06 | 0.5 | 0.0155 | 0.008 | 0 | 0.0061 | 0 | 0.035 | 0.05 | 0 | 0.005 | 0.0046 | 0 | 0.005 | 0 | 0 | 273 | 0 | 0 | 673 | 389
0.094 | 8.38 | 2.02 | 0 | 0.06 | 0.23 | 0.21 | 0.4 | 0.014 | 0 | 0 | 0.005 | 0 | 0 | 0 | 0 | 0 | 0 | 0 | 0 | 0 | 0 | 273 | 0 | 0 | 473 | 615
0.1 | 9 | 2 | 0 | 0.01 | 0.2 | 0 | 0 | 0 | 0 | 0 | 0 | 0 | 0 | 0.06 | 2 | 0 | 0 | 0 | 0 | 0 | 0 | 414 | 10.1 | 0 | 298 | 1170
0.09 | 7.7 | 1.94 | 0 | 0.02 | 0.16 | 0.11 | 0.16 | 0 | 0 | 0 | 0.0002 | 0 | 0 | 0 | 0 | 0 | 0.002 | 0 | 0.002 | 0 | 0 | 273 | 0 | 0 | 823 | 382
0.09 | 7.7 | 1.94 | 0 | 0.02 | 0.16 | 0.11 | 0.16 | 0 | 0 | 0 | 0.0002 | 0 | 0 | 0 | 2 | 0 | 0.002 | 0 | 0.002 | 0 | 0 | 273 | 0 | 0 | 873 | 292
0.09 | 7.84 | 1.98 | 0 | 0.04 | 0.19 | 0.07 | 0.1 | 0 | 0 | 0 | 0.002 | 0 | 0 | 0 | 0 | 0 | 0.001 | 0 | 0.002 | 0 | 0 | 573 | 3 | 0.906666667 | 673 | 636
0.09 | 7.7 | 1.94 | 0 | 0.02 | 0.16 | 0.11 | 0.16 | 0 | 0 | 0 | 0.0002 | 0 | 0 | 0 | 0 | 0 | 0.002 | 0 | 0.002 | 0 | 0 | 573 | 2.37 | 1.109704641 | 573 | 653
0.1 | 9 | 1 | 0 | 0 | 0.2 | 0 | 0 | 0 | 0 | 0 | 0 | 0 | 0 | 0 | 0 | 0 | 0 | 0 | 0 | 0 | 0 | 343 | 0.18 | 0 | 298 | 760
0.1 | 8.92 | 2.02 | 0 | 0.069 | 0.26 | 0.01 | 0.01 | 0 | 0 | 0 | 0 | 0 | 0 | 0 | 0 | 0 | 0.004 | 0 | 0.0014 | 0.04 | 0 | 493 | 0.15 | 0 | 298 | 707
0.09 | 7.82 | 1.98 | 0 | 0.04 | 0.19 | 0.07 | 0.1 | 0 | 0 | 0 | 0.0002 | 0 | 0 | 0 | 0 | 0 | 0.003 | 0 | 0.001 | 0 | 0 | 273 | 0 | 0 | 773 | 417
0.1 | 9 | 0 | 1 | 0 | 0 | 0 | 0 | 0 | 0 | 0 | 0 | 0 | 0 | 0 | 0 | 0 | 0 | 0 | 0 | 0 | 0 | 273 | 0 | 0 | 573 | 650
0.09 | 7.7 | 1.94 | 0 | 0.02 | 0.16 | 0.11 | 0.16 | 0 | 0 | 0 | 0.0002 | 0 | 0 | 0 | 0 | 0 | 0.002 | 0 | 0.002 | 0 | 0 | 273 | 0 | 0 | 300 | 524
0.09 | 7.84 | 1.98 | 0 | 0.04 | 0.19 | 0.07 | 0.1 | 0 | 0 | 0 | 0.002 | 0 | 0 | 0 | 0 | 0 | 0.001 | 0 | 0.002 | 0 | 0 | 573 | 2.9 | 0.944827586 | 353 | 805
0.1 | 9 | 0 | 1 | 0 | 0.2 | 0 | 0 | 0 | 0 | 0 | 0 | 0 | 0 | 0 | 0 | 0 | 0 | 0 | 0 | 0 | 0 | 773 | 10 | 0 | 773 | 445
0.1 | 9 | 0 | 1 | 0 | 0.2 | 0 | 0 | 0 | 0 | 0 | 0 | 0 | 0 | 0 | 0 | 0 | 0 | 0 | 0 | 0 | 0 | 538 | 0.03 | 0 | 298 | 595.6
0.12 | 8.91 | 2.03 | 0 | 0.069 | 0.26 | 0.01 | 0.01 | 0 | 0 | 0 | 0 | 0 | 0 | 0 | 0 | 0 | 0.003 | 0 | 0.0017 | 0.05 | 0 | 493 | 0.15 | 0 | 298 | 630
0.09 | 7.82 | 1.98 | 0 | 0.04 | 0.19 | 0.07 | 0.1 | 0 | 0 | 0 | 0.0002 | 0 | 0 | 0 | 0 | 0 | 0.003 | 0 | 0.001 | 0 | 0 | 273 | 0 | 0 | 333 | 637
0.09 | 7.71 | 1.95 | 0.003 | 0.02 | 0.16 | 0.11 | 0.16 | 0.008 | 0.003 | 0 | 0.0002 | 0.005 | 0.01 | 0 | 0 | 0 | 0.002 | 0 | 0.002 | 0.01 | 0 | 273 | 0 | 0 | 298 | 507
0.097 | 7.46 | 2.1 | 0 | 0.03 | 0.18 | 0.09 | 0.07 | 0 | 0 | 0 | 0 | 0 | 0 | 0.05 | 0 | 0 | 0.002 | 0 | 0.003 | 0 | 0 | 773 | 33.4949771 | 0 | 773 | 411.3
0.09 | 7.7 | 1.94 | 0 | 0.02 | 0.16 | 0.11 | 0.16 | 0 | 0 | 0 | 0.0002 | 0 | 0 | 0 | 0 | 0 | 0.002 | 0 | 0.002 | 0 | 0 | 273 | 0 | 0 | 298 | 516
0.1 | 8.88 | 1.95 | 0 | 0.09 | 0.2 | 0.05 | 0.45 | 0.0215 | 0 | 0 | 0.0002 | 0 | 0 | 0.06 | 0 | 0 | 0 | 0 | 0.0026 | 0 | 0 | 273 | 0 | 0 | 298 | 545.47
0.09 | 7.691428571 | 1.98 | 0 | 0.04 | 0.19 | 0.07 | 0.1 | 0 | 0 | 0 | 0.0002 | 0 | 0 | 0.0007 | 0.03 | 0 | 0.003 | 0 | 0.001 | 0 | 0 | 273 | 0 | 0 | 823 | 363
0.1 | 8.65 | 1.92 | 0 | 0.44 | 0.25 | 0.06 | 0.5 | 0.002 | 0 | 0 | 0 | 0 | 0 | 0 | 0 | 0 | 0.002 | 0 | 0.002 | 0.2 | 0 | 663 | 28 | 0 | 298 | 559
0.09 | 7.82 | 1.98 | 0 | 0.04 | 0.19 | 0.07 | 0.1 | 0 | 0 | 0 | 0.0002 | 0 | 0 | 0 | 0 | 0 | 0.003 | 0 | 0.001 | 0 | 0 | 273 | 0 | 0 | 373 | 549
0.1 | 9 | 1.1 | 0 | 0.15 | 0.2 | 0 | 0 | 0 | 0 | 0 | 0 | 0 | 0 | 0 | 0 | 0 | 0 | 0 | 0 | 0 | 0 | 273 | 0 | 0 | 673 | 453
0.125 | 9.5 | 0.006 | 0.005 | 0.018 | 0.28 | 0.0038 | 0.49 | 0.0159 | 0.008 | 0 | 0.0059 | 0 | 0.007 | 0 | 0 | 0.009 | 0.0043 | 0 | 0.002 | 0 | 0 | 273 | 0 | 0 | 498 | 403
0.2 | 12 | 0.5 | 1 | 0 | 0.15 | 0 | 0 | 0 | 0 | 0 | 0 | 0 | 0 | 0 | 0 | 0 | 0 | 0 | 0 | 0 | 0 | 573 | 2.5 | 0 | 673 | 760
0.09 | 7.7 | 1.94 | 0 | 0.02 | 0.16 | 0.11 | 0.16 | 0 | 0 | 0 | 0.0002 | 0 | 0 | 0 | 0 | 0 | 0.002 | 0 | 0.002 | 0 | 0 | 573 | 3.09 | 0.909385113 | 573 | 647
0.099 | 8.9 | 2.06 | 0 | 0.54 | 0.24 | 0.07 | 0.53 | 0.001 | 0.0028 | 0 | 0.0028 | 0 | 0 | 0.057 | 0.032 | 0 | 0.001 | 0 | 0.001 | 0.25 | 0 | 273 | 0 | 0 | 298 | 507
0.1 | 9 | 0 | 1 | 0 | 0.2 | 0 | 0 | 0 | 0 | 0 | 0 | 0 | 0 | 0.06 | 2 | 0 | 0 | 0 | 0 | 0 | 0 | 673 | 9.6 | 8.020833333 | 673 | 1098
0.09 | 8.8 | 0.73 | 0 | 0.1 | 0.3 | 0.03 | 1.13 | 0.019 | 0 | 0 | 0 | 0 | 0 | 0.0007 | 0.03 | 0 | 0 | 0 | 0 | 0 | 0 | 673 | 2.4 | 0 | 673 | 461
0.1 | 8.65 | 1.92 | 0 | 0.044 | 0.25 | 0.056 | 0.5 | 0 | 0 | 0 | 0 | 0 | 0 | 0 | 0 | 0 | 0.002 | 0 | 0.0017 | 0.02 | 0 | 793.81349 | 44 | 0 | 793.81349 | 220.79371
0.09 | 7.7 | 1.94 | 0 | 0.02 | 0.16 | 0.11 | 0.16 | 0 | 0 | 0 | 0.0002 | 0 | 0 | 0.06 | 0 | 0 | 0.002 | 0 | 0.002 | 0 | 0 | 273 | 0 | 0 | 873 | 307
0.1 | 9 | 1.1 | 0 | 0.15 | 0.2 | 0 | 0 | 0 | 0 | 0 | 0 | 0 | 0 | 0 | 0 | 0 | 0 | 0 | 0 | 0 | 0 | 273 | 0 | 0 | 573 | 436
0.097 | 7.46 | 2.1 | 0 | 0.03 | 0.18 | 0.09 | 0.07 | 0 | 0 | 0 | 0 | 0 | 0 | 0 | 0 | 0 | 0.002 | 0 | 0.003 | 0 | 0 | 793 | 0.105525508 | 0 | 295.8 | 610.47
0.09 | 7.7 | 1.94 | 0 | 0.02 | 0.16 | 0.11 | 0.16 | 0 | 0 | 0 | 0.0002 | 0 | 0 | 0 | 0 | 0 | 0 | 0 | 0 | 0 | 0 | 598 | 3.4 | 0 | 303 | 847
0.1 | 9 | 1.1 | 0 | 0.15 | 0.2 | 0 | 0 | 0 | 0 | 0 | 0 | 0 | 0 | 0.0007 | 0.03 | 0 | 0 | 0 | 0 | 0 | 0 | 273 | 0 | 0 | 300 | 537
0.09 | 7.84 | 1.98 | 0 | 0.04 | 0.19 | 0.07 | 0.1 | 0 | 0 | 0 | 0.002 | 0 | 0 | 0 | 0 | 0 | 0.001 | 0 | 0.002 | 0 | 0 | 273 | 0 | 0 | 573 | 434
0.09 | 7.7 | 1.94 | 0 | 0.02 | 0.16 | 0.11 | 0.16 | 0 | 0 | 0 | 0.0002 | 0 | 0 | 0 | 0 | 0 | 0.002 | 0 | 0.002 | 0 | 0 | 273 | 0 | 0 | 473 | 504
0.1 | 8.8 | 1.95 | 0 | 0.09 | 0.2 | 0.05 | 0.45 | 0 | 0 | 0 | 0.0002 | 0 | 0 | 0 | 0 | 0 | 0.005 | 0 | 0.0026 | 0 | 0 | 273 | 0 | 0 | 300 | 809
0.09 | 7.7 | 1.94 | 0 | 0.02 | 0.16 | 0.11 | 0.16 | 0 | 0 | 0 | 0.0002 | 0 | 0 | 0.057 | 0.032 | 0 | 0.002 | 0 | 0.002 | 0 | 0 | 273 | 0 | 0 | 623 | 442
0.087 | 7.46 | 1.96 | 0 | 0.023 | 0.15 | 0.1 | 0.21 | 0.0059 | 0 | 0 | 0 | 0 | 0 | 0 | 0 | 0 | 0 | 0 | 0 | 0 | 0 | 273 | 0 | 0 | 598 | 456
0.1 | 9 | 1.1 | 0 | 0.15 | 0.2 | 0 | 0 | 0 | 0 | 0 | 0 | 0 | 0 | 0 | 0 | 0 | 0 | 0 | 0 | 0 | 0 | 273 | 0 | 0 | 573 | 458
0.09 | 7.82 | 1.98 | 0 | 0.04 | 0.19 | 0.07 | 0.1 | 0 | 0 | 0 | 0.0002 | 0 | 0 | 0 | 0 | 0 | 0.003 | 0 | 0.001 | 0 | 0 | 273 | 0 | 0 | 973 | 134
0.097 | 7.46 | 2.1 | 0 | 0.03 | 0.18 | 0.09 | 0.07 | 0 | 0 | 0 | 0 | 0 | 0 | 0.057 | 0.032 | 0 | 0.002 | 0 | 0.003 | 0 | 0 | 679 | 0.463720701 | 0 | 293 | 590.86
0.09 | 7.84 | 1.98 | 0 | 0.04 | 0.19 | 0.07 | 0.1 | 0 | 0 | 0 | 0.002 | 0 | 0 | 0 | 0 | 0 | 0.001 | 0 | 0.002 | 0 | 0 | 573 | 2.54 | 1.051181102 | 573 | 687
0.09 | 7.87 | 1.98 | 0 | 0.04 | 0.19 | 0.07 | 0.1 | 0 | 0 | 0 | 0.0002 | 0 | 0 | 0.09 | 0.005 | 0 | 0.003 | 0 | 0.001 | 0 | 0 | 273 | 0 | 0 | 823 | 354
0.092 | 7.73 | 2.06 | 0.0053 | 0.018 | 0.189 | 0.09 | 0.083 | 0.0027 | 0.01 | 0 | 0.003 | 0.0024 | 0.0059 | 0 | 0 | 0 | 0.003 | 0 | 0.003 | 0.0104 | 0 | 273 | 0 | 0 | 573 | 478
0.12 | 8.95 | 2.01 | 0 | 0.029 | 0.24 | 0.23 | 0.51 | 0 | 0 | 0 | 0 | 0 | 0 | 0 | 0 | 0 | 0 | 0 | 0 | 0 | 0 | 273 | 0 | 0 | 573 | 710
0.1 | 9 | 0 | 1 | 0 | 0 | 0 | 0 | 0 | 0 | 0 | 0 | 0 | 0 | 0 | 0 | 0 | 0 | 0 | 0 | 0 | 0 | 466 | 5.7 | 26.31578947 | 298 | 946
0.097 | 7.46 | 2.1 | 0 | 0.03 | 0.18 | 0.09 | 0.07 | 0 | 0 | 0 | 0 | 0 | 0 | 0 | 0 | 0 | 0.002 | 0 | 0.003 | 0 | 0 | 709 | 0.642839264 | 0 | 713 | 405.53
0.1 | 9 | 1.1 | 0 | 0.15 | 0.2 | 0 | 0 | 0 | 0 | 0 | 0 | 0 | 0 | 0 | 0 | 0 | 0 | 0 | 0 | 0 | 0 | 273 | 0 | 0 | 973 | 129
0.1 | 8.87 | 1.94 | 0 | 0.09 | 0.19 | 0.04 | 0.46 | 0.0218 | 0 | 0 | 0.0022 | 0 | 0 | 0 | 0 | 0 | 0 | 0 | 0.0027 | 0 | 0 | 703 | 44 | 0 | 703 | 330
0.097 | 7.46 | 2.1 | 0 | 0.03 | 0.18 | 0.09 | 0.07 | 0 | 0 | 0 | 0 | 0 | 0 | 0.05 | 0 | 0 | 0.002 | 0 | 0.003 | 0 | 0 | 773 | 31.3693802 | 0 | 773 | 437.25
0.1 | 9 | 0 | 1 | 0 | 0.2 | 0 | 0 | 0 | 0 | 0 | 0 | 0 | 0 | 0.06 | 0 | 0 | 0 | 0 | 0 | 0 | 0 | 273 | 0 | 0 | 823 | 368
0.092 | 7.73 | 2.06 | 0.0053 | 0.018 | 0.189 | 0.09 | 0.083 | 0.0027 | 0.01 | 0 | 0.003 | 0.0024 | 0.0059 | 0 | 0 | 0 | 0.003 | 0 | 0.003 | 0.0104 | 0 | 573 | 3 | 0.93 | 573 | 618
0.09 | 7.7 | 1.94 | 0 | 0.02 | 0.16 | 0.11 | 0.16 | 0 | 0 | 0 | 0.0002 | 0 | 0 | 0 | 0 | 0 | 0.002 | 0 | 0.002 | 0 | 0 | 273 | 0 | 0 | 523 | 478
0.09 | 7.82 | 1.98 | 0 | 0.04 | 0.19 | 0.07 | 0.1 | 0 | 0 | 0 | 0.0002 | 0 | 0 | 0.0007 | 0.03 | 0 | 0.003 | 0 | 0.001 | 0 | 0 | 573 | 2.48 | 1.056451613 | 598 | 801
0.1 | 9 | 0 | 1 | 0 | 0.2 | 0 | 0 | 0 | 0 | 0 | 0 | 0 | 0 | 0 | 0 | 0 | 0 | 0 | 0 | 0 | 0 | 273 | 0 | 0 | 598 | 667
0.1 | 9 | 0 | 1 | 0 | 0 | 0 | 0 | 0 | 0 | 0 | 0 | 0 | 0 | 0 | 0 | 0 | 0 | 0 | 0 | 0 | 0 | 712 | 90 | 0 | 712 | 453.2
0.09 | 7.7 | 1.94 | 0 | 0.02 | 0.16 | 0.11 | 0.16 | 0 | 0 | 0 | 0.0002 | 0 | 0 | 0.057 | 0.032 | 0 | 0.002 | 0 | 0.002 | 0 | 0 | 273 | 0 | 0 | 298 | 523
0.1 | 9 | 0 | 1 | 0 | 0 | 0 | 0 | 0 | 0 | 0 | 0 | 0 | 0 | 0 | 0 | 0 | 0 | 0 | 0 | 0 | 0 | 598 | 3.4 | 0 | 598 | 741
0.125 | 9.5 | 0.006 | 0.005 | 0.018 | 0.28 | 0.0038 | 0.49 | 0.0159 | 0.008 | 0 | 0.0059 | 0 | 0.007 | 0.06 | 0 | 0.009 | 0.0043 | 0 | 0.002 | 0 | 0 | 273 | 0 | 0 | 673 | 341
0.1 | 9 | 3 | 0 | 0.01 | 0.2 | 0 | 0 | 0 | 0 | 0 | 0 | 0 | 0 | 0 | 0 | 0 | 0 | 0 | 0 | 0 | 0 | 273 | 0 | 0 | 673 | 403.23
0.09 | 7.7 | 1.94 | 0 | 0.02 | 0.16 | 0.11 | 0.16 | 0 | 0 | 0 | 0.0002 | 0 | 0 | 0 | 0 | 0 | 0.002 | 0 | 0.002 | 0 | 0 | 273 | 0 | 0 | 773 | 411
0.09 | 7.7 | 1.94 | 0 | 0.02 | 0.16 | 0.11 | 0.16 | 0 | 0 | 0 | 0.0002 | 0 | 0 | 0 | 0 | 0 | 0.002 | 0 | 0.002 | 0 | 0 | 273 | 0 | 0 | 522 | 464
0.09 | 7.7 | 1.94 | 0 | 0.02 | 0.16 | 0.11 | 0.16 | 0 | 0 | 0 | 0.0002 | 0 | 0 | 0 | 0 | 0 | 0.002 | 0 | 0.002 | 0 | 0 | 573 | 3.05 | 7.737704918 | 673 | 489
0.09 | 7.84 | 1.98 | 0 | 0.04 | 0.19 | 0.07 | 0.1 | 0 | 0 | 0 | 0.002 | 0 | 0 | 0 | 0 | 0 | 0.001 | 0 | 0.002 | 0 | 0 | 273 | 0 | 0 | 873 | 756
0.09 | 7.82 | 1.98 | 0 | 0.04 | 0.19 | 0.07 | 0.1 | 0 | 0 | 0 | 0.0002 | 0 | 0 | 0 | 0 | 0 | 0.003 | 0 | 0.001 | 0 | 0 | 273 | 0 | 0 | 298 | 579
0.1 | 9 | 0 | 1 | 0 | 0 | 0 | 0 | 0 | 0 | 0 | 0 | 0 | 0 | 0 | 0 | 0 | 0 | 0 | 0 | 0 | 0 | 773 | 16 | 0 | 773 | 469
0.098 | 7.53 | 2.1 | 0 | 0.04 | 0.21 | 0.15 | 0.5 | 0.002 | 0.021 | 0 | 0.0059 | 0 | 0 | 0 | 0 | 0 | 0.001 | 0 | 0.001 | 0 | 0 | 530.15 | 0.8 | 0 | 521.83303 | 643.67781
0.09 | 7.84 | 1.98 | 0 | 0.04 | 0.19 | 0.07 | 0.1 | 0 | 0 | 0 | 0.002 | 0 | 0 | 0 | 0 | 0 | 0.001 | 0 | 0.002 | 0 | 0 | 273 | 0 | 0 | 873 | 338
0.09 | 7.7 | 1.94 | 0 | 0.02 | 0.16 | 0.11 | 0.16 | 0 | 0 | 0 | 0.0002 | 0 | 0 | 0 | 0 | 0 | 0.002 | 0 | 0.002 | 0 | 0 | 573 | 2.69 | 1.007434944 | 673 | 594
0.1 | 9 | 2 | 0 | 0.01 | 0.2 | 0 | 0 | 0 | 0 | 0 | 0 | 0 | 0 | 0 | 0 | 0 | 0 | 0 | 0 | 0 | 0 | 638 | 6.4 | 0 | 638 | 669
0.09 | 7.84 | 1.98 | 0 | 0.04 | 0.19 | 0.07 | 0.1 | 0 | 0 | 0 | 0.002 | 0 | 0 | 0 | 0 | 0 | 0.001 | 0 | 0.002 | 0 | 0 | 573 | 2.78 | 0.992805755 | 573 | 667
0.1 | 9 | 0 | 1 | 0 | 0.2 | 0 | 0 | 0 | 0 | 0 | 0 | 0 | 0 | 0 | 0 | 0 | 0 | 0 | 0 | 0 | 0 | 323 | 22.3 | 0.986547085 | 298 | 1010
0.094 | 9 | 0.96 | 0.093 | 0.08 | 0.24 | 0.02 | 0.56 | 0.0007 | 0.02 | 0.005 | 0.0061 | 0.01 | 0 | 0.06 | 0 | 0.0021 | 0.007 | 0.005 | 0.0002 | 0.005 | 0.003 | 273 | 0 | 0 | 523 | 385
0.09 | 7.7 | 1.94 | 0 | 0.02 | 0.16 | 0.11 | 0.16 | 0 | 0 | 0 | 0.0002 | 0 | 0 | 0 | 0 | 0 | 0.002 | 0 | 0.002 | 0 | 0 | 273 | 0 | 0 | 823 | 611
0.1 | 9 | 1 | 0 | 0.1 | 0.2 | 0 | 0 | 0 | 0 | 0 | 0 | 0 | 0 | 0 | 0 | 0 | 0 | 0 | 0 | 0 | 0 | 538 | 0.45 | 0 | 473 | 528.74
0.09 | 7.7 | 1.94 | 0 | 0.02 | 0.16 | 0.11 | 0.16 | 0 | 0 | 0 | 0.0002 | 0 | 0 | 0 | 0 | 0 | 0.002 | 0 | 0.002 | 0 | 0 | 273 | 0 | 0 | 573 | 416
0.09 | 7.7 | 1.94 | 0 | 0.02 | 0.16 | 0.11 | 0.16 | 0 | 0 | 0 | 0.0002 | 0 | 0 | 0 | 2 | 0 | 0.002 | 0 | 0.002 | 0 | 0 | 273 | 0 | 0 | 773 | 366
0.1 | 9 | 1.1 | 0 | 0.15 | 0.2 | 0 | 0 | 0 | 0 | 0 | 0 | 0 | 0 | 0 | 0 | 0 | 0 | 0 | 0 | 0 | 0 | 273 | 0 | 0 | 973 | 117
0.09 | 7.750357143 | 1.98 | 0 | 0.04 | 0.19 | 0.07 | 0.1 | 0 | 0 | 0 | 0.0002 | 0 | 0 | 0.057 | 0.032 | 0 | 0.003 | 0 | 0.001 | 0 | 0 | 273 | 0 | 0 | 296 | 548
0.09 | 7.84 | 1.98 | 0 | 0.04 | 0.19 | 0.07 | 0.1 | 0 | 0 | 0 | 0.002 | 0 | 0 | 0 | 0 | 0 | 0.001 | 0 | 0.002 | 0 | 0 | 273 | 0 | 0 | 350 | 561
0.09 | 7.7 | 1.94 | 0 | 0.02 | 0.16 | 0.11 | 0.16 | 0 | 0 | 0 | 0.0002 | 0 | 0 | 0 | 0 | 0 | 0.002 | 0 | 0.002 | 0 | 0 | 273 | 0 | 0 | 624 | 444
0.1 | 8.88 | 1.95 | 0 | 0.09 | 0.2 | 0.05 | 0.45 | 0.0215 | 0 | 0 | 0.0002 | 0 | 0 | 0 | 0 | 0 | 0 | 0 | 0.0026 | 0 | 0 | 656 | 8.1144 | 0 | 656 | 409
0.09 | 7.7 | 1.94 | 0 | 0.02 | 0.16 | 0.11 | 0.16 | 0 | 0 | 0 | 0.0002 | 0 | 0 | 0.06 | 0 | 0 | 0.002 | 0 | 0.002 | 0 | 0 | 273 | 0 | 0 | 523 | 486
0.1 | 9 | 0 | 1 | 0 | 0.2 | 0 | 0 | 0 | 0 | 0 | 0 | 0 | 0 | 0 | 0 | 0 | 0 | 0 | 0 | 0 | 0 | 273 | 0 | 0 | 873 | 310.56
0.09 | 7.84 | 1.98 | 0 | 0.04 | 0.19 | 0.07 | 0.1 | 0 | 0 | 0 | 0.002 | 0 | 0 | 0 | 0 | 0 | 0.001 | 0 | 0.002 | 0 | 0 | 573 | 2.67 | 0.958801498 | 300 | 919
0.09 | 7.7 | 1.95 | 0 | 0.02 | 0.16 | 0.11 | 0.16 | 0 | 0 | 0 | 0.0002 | 0 | 0 | 0 | 0 | 0 | 0.002 | 0 | 0.002 | 0 | 0 | 273 | 0 | 0 | 772 | 422
0.09 | 7.84 | 1.98 | 0 | 0.04 | 0.19 | 0.07 | 0.1 | 0 | 0 | 0 | 0.002 | 0 | 0 | 0 | 0 | 0 | 0.001 | 0 | 0.002 | 0 | 0 | 273 | 0 | 0 | 300 | 571
0.1 | 9 | 1.1 | 0 | 0.15 | 0.2 | 0 | 0 | 0 | 0 | 0 | 0 | 0 | 0 | 0 | 0 | 0 | 0 | 0 | 0 | 0 | 0 | 273 | 0 | 0 | 773 | 478
0.09 | 7.84 | 1.98 | 0 | 0.04 | 0.19 | 0.07 | 0.1 | 0 | 0 | 0 | 0.002 | 0 | 0 | 0.0007 | 0.03 | 0 | 0.001 | 0 | 0.002 | 0 | 0 | 573 | 2.76 | 0.949275362 | 353 | 896
0.092 | 7.73 | 2.06 | 0.0053 | 0.018 | 0.189 | 0.09 | 0.083 | 0.0027 | 0.01 | 0 | 0.003 | 0.0024 | 0.0059 | 0.0007 | 0.03 | 0 | 0.003 | 0 | 0.003 | 0.0104 | 0 | 273 | 0 | 0 | 673 | 458
0.089 | 8.92 | 0.73 | 0 | 0.01 | 0.3 | 0.03 | 1.13 | 0.035 | 0 | 0 | 0 | 0 | 0 | 0.06 | 2 | 0 | 0 | 0 | 0 | 0 | 0 | 523 | 2.4 | 0 | 523 | 795
0.092 | 7.73 | 2.06 | 0.0053 | 0.018 | 0.189 | 0.09 | 0.083 | 0.0027 | 0.01 | 0 | 0.003 | 0.0024 | 0.0059 | 0 | 0 | 0 | 0.003 | 0 | 0.003 | 0.0104 | 0 | 573 | 2.54 | 1.05511811 | 300 | 700
0.09 | 7.7 | 1.94 | 0 | 0.02 | 0.16 | 0.11 | 0.16 | 0 | 0 | 0 | 0.0002 | 0 | 0 | 0 | 0 | 0 | 0.002 | 0 | 0.002 | 0 | 0 | 273 | 0 | 0 | 723 | 430
0.09 | 7.82 | 1.98 | 0 | 0.04 | 0.19 | 0.07 | 0.1 | 0 | 0 | 0 | 0.0002 | 0 | 0 | 0 | 0 | 0 | 0.003 | 0 | 0.001 | 0 | 0 | 273 | 0 | 0 | 773 | 420
0.09 | 7.87 | 1.98 | 0 | 0.04 | 0.19 | 0.07 | 0.1 | 0 | 0 | 0 | 0.0002 | 0 | 0 | 0 | 0 | 0 | 0.003 | 0 | 0.001 | 0 | 0 | 273 | 0 | 0 | 773 | 484
0.09 | 7.7 | 1.94 | 0 | 0.02 | 0.16 | 0.11 | 0.16 | 0 | 0 | 0 | 0.0002 | 0 | 0 | 0 | 0 | 0 | 0.002 | 0 | 0.002 | 0 | 0 | 273 | 0 | 0 | 573 | 445
0.092 | 7.73 | 2.06 | 0.0053 | 0.018 | 0.189 | 0.09 | 0.083 | 0.0027 | 0.01 | 0 | 0.003 | 0.0024 | 0.0059 | 0.057 | 0.032 | 0 | 0.003 | 0 | 0.003 | 0.0104 | 0 | 273 | 0 | 0 | 323 | 534
0.1 | 9 | 0 | 1 | 0 | 0.2 | 0 | 0 | 0 | 0 | 0 | 0 | 0 | 0 | 0 | 0 | 0 | 0 | 0 | 0 | 0 | 0 | 273 | 0 | 0 | 298 | 598
0.09 | 7.7 | 1.94 | 0 | 0.02 | 0.16 | 0.11 | 0.16 | 0 | 0 | 0 | 0.0002 | 0 | 0 | 0 | 0 | 0 | 0.002 | 0 | 0.002 | 0 | 0 | 273 | 0 | 0 | 300 | 551
0.093 | 7.65 | 2 | 0 | 0.038 | 0.18 | 0.09 | 0.49 | 0 | 0 | 0 | 0 | 0 | 0 | 0.0007 | 0.03 | 0 | 0.005 | 0 | 0.001 | 0 | 0 | 273 | 0 | 0 | 673 | 439
0.099 | 8.9 | 2.06 | 0 | 0.54 | 0.24 | 0.07 | 0.53 | 0.001 | 0.0028 | 0 | 0.0028 | 0 | 0 | 0 | 0 | 0 | 0.001 | 0 | 0.001 | 0.25 | 0 | 648 | 35 | 0 | 303 | 492
0.087 | 7.46 | 1.96 | 0 | 0.023 | 0.15 | 0.1 | 0.21 | 0.0059 | 0 | 0 | 0 | 0 | 0 | 0 | 0 | 0 | 0 | 0 | 0 | 0 | 0 | 673 | 12 | 3.416666667 | 673 | 646
0.094 | 8.38 | 2.02 | 0 | 0.06 | 0.23 | 0.21 | 0.4 | 0.014 | 0 | 0 | 0.005 | 0 | 0 | 0.05 | 0 | 0 | 0 | 0 | 0 | 0 | 0 | 273 | 0 | 0 | 773 | 529
0.1 | 9 | 2 | 0 | 0 | 0.2 | 0 | 0 | 0 | 0 | 0 | 0 | 0 | 0 | 0 | 0 | 0 | 0 | 0 | 0 | 0 | 0 | 638 | 7 | 0 | 638 | 716
0.11 | 9.3 | 0.96 | 0.005 | 0.066 | 0.26 | 0.06 | 0.5 | 0.0155 | 0.008 | 0 | 0.0061 | 0 | 0.035 | 0 | 0 | 0.005 | 0.0046 | 0 | 0.005 | 0 | 0 | 723 | 0.8 | 0 | 723 | 403
0.1 | 8.88 | 1.95 | 0 | 0.09 | 0.2 | 0.05 | 0.45 | 0.0215 | 0 | 0 | 0.0002 | 0 | 0 | 0 | 0 | 0 | 0 | 0 | 0.0026 | 0 | 0 | 680 | 43.9 | 0 | 680 | 341
0.09 | 7.7 | 1.94 | 0 | 0.02 | 0.16 | 0.11 | 0.16 | 0 | 0 | 0 | 0.0002 | 0 | 0 | 0 | 0 | 0 | 0.002 | 0 | 0.002 | 0 | 0 | 273 | 0 | 0 | 523 | 463
0.1 | 9 | 1.1 | 0 | 0.15 | 0.2 | 0 | 0 | 0 | 0 | 0 | 0 | 0 | 0 | 0 | 0 | 0 | 0 | 0 | 0 | 0 | 0 | 273 | 0 | 0 | 573 | 453
0.1 | 9 | 1.1 | 0 | 0.15 | 0.2 | 0 | 0 | 0 | 0 | 0 | 0 | 0 | 0 | 0 | 0 | 0 | 0 | 0 | 0 | 0 | 0 | 273 | 0 | 0 | 773 | 399
0.1 | 9 | 1 | 0 | 0.1 | 0.2 | 0 | 0 | 0 | 0 | 0 | 0 | 0 | 0 | 0 | 0 | 0 | 0 | 0 | 0 | 0 | 0 | 538 | 0.03 | 0 | 473 | 493.55
0.1 | 9 | 0 | 1 | 0 | 0.2 | 0 | 0 | 0 | 0 | 0 | 0 | 0 | 0 | 0 | 0 | 0 | 0 | 0 | 0 | 0 | 0 | 273 | 0 | 0 | 523 | 558
0.1 | 8.88 | 1.95 | 0 | 0.09 | 0.2 | 0.05 | 0.45 | 0.0215 | 0 | 0 | 0.0002 | 0 | 0 | 0 | 0 | 0 | 0 | 0 | 0.0026 | 0 | 0 | 573 | 2.5 | 1.12 | 573 | 680
0.1 | 9 | 1.1 | 0 | 0.15 | 0.2 | 0 | 0 | 0 | 0 | 0 | 0 | 0 | 0 | 0 | 2 | 0 | 0 | 0 | 0 | 0 | 0 | 273 | 0 | 0 | 823 | 367
0.125 | 9.5 | 0.006 | 0.005 | 0.018 | 0.28 | 0.0038 | 0.49 | 0.0159 | 0.008 | 0 | 0.0059 | 0 | 0.007 | 0 | 0 | 0.009 | 0.0043 | 0 | 0.002 | 0 | 0 | 523 | 2.4 | 0 | 523 | 479
0.1 | 9 | 0 | 1 | 0 | 0.2 | 0 | 0 | 0 | 0 | 0 | 0 | 0 | 0 | 0 | 0 | 0 | 0 | 0 | 0 | 0 | 0 | 273 | 0 | 0 | 298 | 750
0.09 | 7.72 | 1.98 | 0 | 0.04 | 0.19 | 0.07 | 0.1 | 0 | 0 | 0 | 0.0002 | 0 | 0 | 0 | 0 | 0 | 0.003 | 0 | 0.001 | 0 | 0 | 273 | 0 | 0 | 673 | 473
0.09 | 7.72 | 1.98 | 0 | 0.04 | 0.19 | 0.07 | 0.1 | 0 | 0 | 0 | 0.0002 | 0 | 0 | 0 | 0 | 0 | 0.003 | 0 | 0.001 | 0 | 0 | 573 | 2.5 | 1.06 | 773 | 526
0.1 | 9 | 1.1 | 0 | 0.15 | 0.2 | 0 | 0 | 0 | 0 | 0 | 0 | 0 | 0 | 0 | 0 | 0 | 0 | 0 | 0 | 0 | 0 | 273 | 0 | 0 | 293 | 456
0.1 | 8.5 | 1.16 | 0 | 0.1 | 0.23 | 0.01 | 0.6 | 0.06 | 0.008 | 0 | 0.004 | 0 | 0 | 0.05 | 0 | 0.0035 | 0.004 | 0 | 0.004 | 0 | 0 | 673 | 2.4 | 0 | 673 | 487
0.09 | 7.82 | 1.98 | 0 | 0.04 | 0.19 | 0.07 | 0.1 | 0 | 0 | 0 | 0.0002 | 0 | 0 | 0 | 0 | 0 | 0.003 | 0 | 0.001 | 0 | 0 | 573 | 2.08 | 1.240384615 | 300 | 840
0.09 | 7.7 | 1.94 | 0 | 0.02 | 0.16 | 0.11 | 0.16 | 0 | 0 | 0 | 0.0002 | 0 | 0 | 0 | 0 | 0 | 0.002 | 0 | 0.002 | 0 | 0 | 273 | 0 | 0 | 923 | 271
0.09 | 7.7 | 1.95 | 0 | 0.02 | 0.16 | 0.11 | 0.16 | 0 | 0 | 0 | 0.0002 | 0 | 0 | 0 | 1 | 0 | 0.002 | 0 | 0.002 | 0 | 0 | 273 | 0 | 0 | 873 | 322
0.098 | 7.53 | 2.1 | 0 | 0.04 | 0.21 | 0.15 | 0.5 | 0.002 | 0.021 | 0 | 0.0059 | 0 | 0 | 0 | 0 | 0 | 0.001 | 0 | 0.001 | 0 | 0 | 530.15 | 0.8 | 0 | 672.39815 | 570.27084
0.1 | 9 | 1.1 | 0 | 0.15 | 0.2 | 0 | 0 | 0 | 0 | 0 | 0 | 0 | 0 | 0 | 0 | 0 | 0 | 0 | 0 | 0 | 0 | 273 | 0 | 0 | 296 | 547
0.1 | 9 | 0 | 1 | 0 | 0 | 0 | 0 | 0 | 0 | 0 | 0 | 0 | 0 | 0.06 | 0 | 0 | 0 | 0 | 0 | 0 | 0 | 273 | 0 | 0 | 798 | 404.31
0.09 | 7.82 | 1.98 | 0 | 0.04 | 0.19 | 0.07 | 0.1 | 0 | 0 | 0 | 0.0002 | 0 | 0 | 0 | 0 | 0 | 0.003 | 0 | 0.001 | 0 | 0 | 273 | 0 | 0 | 698 | 457
0.09 | 7.82 | 1.98 | 0 | 0.04 | 0.19 | 0.07 | 0.1 | 0 | 0 | 0 | 0.0002 | 0 | 0 | 0 | 0 | 0 | 0.003 | 0 | 0.001 | 0 | 0 | 273 | 0 | 0 | 573 | 435
0.1 | 9 | 0 | 1 | 0 | 0.2 | 0 | 0 | 0 | 0 | 0 | 0 | 0 | 0 | 0 | 0 | 0 | 0 | 0 | 0 | 0 | 0 | 273 | 0 | 0 | 673 | 596
0.12 | 8.91 | 1.08 | 0.001 | 0.14 | 0.2 | 0.04 | 0.48 | 0.02 | 0.009 | 0 | 0.001 | 0 | 0 | 0.0017 | 0.02 | 0 | 0.005 | 0 | 0.004 | 0.001 | 0 | 674.89342 | 16.3 | 0 | 674.89342 | 496.83834
0.1 | 9 | 1.1 | 0 | 0.15 | 0.2 | 0 | 0 | 0 | 0 | 0 | 0 | 0 | 0 | 0 | 0 | 0 | 0 | 0 | 0 | 0 | 0 | 273 | 0 | 0 | 473 | 470
0.09 | 7.84 | 1.98 | 0 | 0.04 | 0.19 | 0.07 | 0.1 | 0 | 0 | 0 | 0.002 | 0 | 0 | 0.06 | 0 | 0 | 0.001 | 0 | 0.002 | 0 | 0 | 273 | 0 | 0 | 873 | 347
0.1 | 9 | 0 | 1 | 0 | 0 | 0 | 0 | 0 | 0 | 0 | 0 | 0 | 0 | 0 | 0 | 0 | 0 | 0 | 0 | 0 | 0 | 323 | 9.3 | 8.602150538 | 298 | 1286
0.1 | 8.65 | 1.92 | 0 | 0.44 | 0.25 | 0.06 | 0.5 | 0.002 | 0 | 0 | 0 | 0 | 0 | 0 | 0 | 0 | 0.002 | 0 | 0.002 | 0.2 | 0 | 873 | 33 | 0 | 473 | 426
0.1 | 9 | 1.1 | 0 | 0.15 | 0.2 | 0 | 0 | 0 | 0 | 0 | 0 | 0 | 0 | 0 | 0 | 0 | 0 | 0 | 0 | 0 | 0 | 273 | 0 | 0 | 973 | 153
0.09 | 7.7 | 1.94 | 0 | 0.02 | 0.16 | 0.11 | 0.16 | 0 | 0 | 0 | 0.0002 | 0 | 0 | 0 | 0 | 0 | 0.002 | 0 | 0.002 | 0 | 0 | 353 | 1.67 | 1.341317365 | 423 | 722
0.125 | 9.5 | 0.006 | 0.005 | 0.018 | 0.28 | 0.0038 | 0.49 | 0.0159 | 0.008 | 0 | 0.0059 | 0 | 0.007 | 0 | 0 | 0.009 | 0.0043 | 0 | 0.002 | 0 | 0 | 523 | 0.8 | 0 | 523 | 465
0.09 | 7.84 | 1.98 | 0 | 0.04 | 0.19 | 0.07 | 0.1 | 0 | 0 | 0 | 0.002 | 0 | 0 | 0 | 0 | 0 | 0.001 | 0 | 0.002 | 0 | 0 | 273 | 0 | 0 | 573 | 435
0.1 | 9 | 0 | 1 | 0 | 0.2 | 0 | 0 | 0 | 0 | 0 | 0 | 0 | 0 | 0 | 0 | 0 | 0 | 0 | 0 | 0 | 0 | 873 | 45 | 9.888888889 | 873 | 360
0.125 | 9.5 | 0.006 | 0.005 | 0.018 | 0.28 | 0.0038 | 0.49 | 0.0159 | 0.008 | 0 | 0.0059 | 0 | 0.007 | 0 | 0 | 0.009 | 0.0043 | 0 | 0.002 | 0 | 0 | 273 | 0 | 0 | 723 | 400
0.09 | 7.7 | 1.95 | 0 | 0.02 | 0.16 | 0.11 | 0.16 | 0 | 0 | 0 | 0.0002 | 0 | 0 | 0 | 0 | 0 | 0.002 | 0 | 0.002 | 0 | 0 | 273 | 0 | 0 | 770 | 401
0.09 | 7.82 | 1.98 | 0 | 0.04 | 0.19 | 0.07 | 0.1 | 0 | 0 | 0 | 0.0002 | 0 | 0 | 0 | 0 | 0 | 0.003 | 0 | 0.001 | 0 | 0 | 273 | 0 | 0 | 473 | 567
0.097 | 7.46 | 2.1 | 0 | 0.03 | 0.18 | 0.09 | 0.07 | 0 | 0 | 0 | 0 | 0 | 0 | 0 | 0 | 0 | 0.002 | 0 | 0.003 | 0 | 0 | 273 | 0 | 0 | 673 | 436.99
0.09 | 7.82 | 1.98 | 0 | 0.04 | 0.19 | 0.07 | 0.1 | 0 | 0 | 0 | 0.0002 | 0 | 0 | 0 | 0 | 0 | 0.003 | 0 | 0.001 | 0 | 0 | 573 | 0.08 | 0 | 298 | 689
0.1 | 9 | 2 | 0 | 0.01 | 0.2 | 0 | 0 | 0 | 0 | 0 | 0 | 0 | 0 | 0 | 0 | 0 | 0 | 0 | 0 | 0 | 0 | 673 | 11 | 0.454545455 | 673 | 963
0.1 | 9 | 0 | 1 | 0 | 0 | 0 | 0 | 0 | 0 | 0 | 0 | 0 | 0 | 0 | 0 | 0 | 0 | 0 | 0 | 0 | 0 | 378 | 0.05 | 0 | 298 | 831.13
0.125 | 9.5 | 0.006 | 0 | 0.018 | 0.28 | 0 | 0.49 | 0.0153 | 0 | 0 | 0.0059 | 0 | 0 | 0 | 0 | 0 | 0.0043 | 0 | 0.002 | 0 | 0 | 724.12784 | 2.4 | 0 | 724.12784 | 329.36045
0.097 | 7.46 | 2.1 | 0 | 0.03 | 0.18 | 0.09 | 0.07 | 0 | 0 | 0 | 0 | 0 | 0 | 0 | 0 | 0 | 0.002 | 0 | 0.003 | 0 | 0 | 773 | 11.61787898 | 0 | 773 | 775.39
0.1 | 9 | 3 | 0 | 0.01 | 0.2 | 0 | 0 | 0 | 0 | 0 | 0 | 0 | 0 | 0.09 | 0.005 | 0 | 0 | 0 | 0 | 0 | 0 | 538 | 0.03 | 0 | 473 | 508.8
0.1 | 9 | 0 | 1 | 0 | 0 | 0 | 0 | 0 | 0 | 0 | 0 | 0 | 0 | 0.09 | 0.005 | 0 | 0 | 0 | 0 | 0 | 0 | 405 | 4.1 | 65.85365854 | 523 | 1002
0.1 | 8.5 | 1.16 | 0 | 0.1 | 0.23 | 0.01 | 0.6 | 0.06 | 0.008 | 0 | 0.004 | 0 | 0 | 0 | 0 | 0.0035 | 0.004 | 0 | 0.004 | 0 | 0 | 273 | 0 | 0 | 498 | 516
0.09 | 7.7 | 2.04 | 0.003 | 0.009 | 0.16 | 0.11 | 0.16 | 0.008 | 0.0016 | 0 | 0.001 | 0 | 0 | 0.01 | 0.21 | 0 | 0.002 | 0 | 0.002 | 0.004 | 0 | 572.87621 | 16.3 | 0 | 846.02621 | 822.79592
0.1 | 9 | 0 | 1 | 0 | 0.2 | 0 | 0 | 0 | 0 | 0 | 0 | 0 | 0 | 0 | 0 | 0 | 0 | 0 | 0 | 0 | 0 | 273 | 0 | 0 | 295 | 547
0.1 | 9 | 1.1 | 0 | 0.15 | 0.2 | 0 | 0 | 0 | 0 | 0 | 0 | 0 | 0 | 0.057 | 0.032 | 0 | 0 | 0 | 0 | 0 | 0 | 273 | 0 | 0 | 473 | 488
0.097 | 7.46 | 2.1 | 0 | 0.03 | 0.18 | 0.09 | 0.07 | 0 | 0 | 0 | 0 | 0 | 0 | 0.06 | 0 | 0 | 0.002 | 0 | 0.003 | 0 | 0 | 573 | 2.5 | 0 | 573 | 628.77
0.09 | 7.84 | 1.98 | 0 | 0.04 | 0.19 | 0.07 | 0.1 | 0 | 0 | 0 | 0.002 | 0 | 0 | 0 | 0 | 0 | 0.001 | 0 | 0.002 | 0 | 0 | 273 | 0 | 0 | 293 | 520
0.09 | 7.82 | 1.98 | 0 | 0.04 | 0.19 | 0.07 | 0.1 | 0 | 0 | 0 | 0.0002 | 0 | 0 | 0 | 0 | 0 | 0.003 | 0 | 0.001 | 0 | 0 | 273 | 0 | 0 | 473 | 540
0.09 | 7.82 | 1.98 | 0 | 0.04 | 0.19 | 0.07 | 0.1 | 0 | 0 | 0 | 0.0002 | 0 | 0 | 0 | 0 | 0 | 0.003 | 0 | 0.001 | 0 | 0 | 273 | 0 | 0 | 373 | 495
0.1 | 9 | 0 | 1 | 0 | 0 | 0 | 0 | 0 | 0 | 0 | 0 | 0 | 0 | 0 | 0 | 0 | 0 | 0 | 0 | 0 | 0 | 573 | 0.8 | 0 | 573 | 668
0.09 | 7.7 | 1.95 | 0 | 0.02 | 0.16 | 0.11 | 0.16 | 0 | 0 | 0 | 0.0002 | 0 | 0 | 0 | 0 | 0 | 0.002 | 0 | 0.002 | 0 | 0 | 273 | 0 | 0 | 292 | 601
0.09 | 7.7 | 1.94 | 0 | 0.02 | 0.16 | 0.11 | 0.16 | 0 | 0 | 0 | 0.0002 | 0 | 0 | 0 | 0 | 0 | 0.002 | 0 | 0.002 | 0 | 0 | 586 | 0.8 | 0 | 598 | 573
0.09 | 7.82 | 1.98 | 0 | 0.04 | 0.19 | 0.07 | 0.1 | 0 | 0 | 0 | 0.0002 | 0 | 0 | 0 | 0 | 0 | 0.003 | 0 | 0.001 | 0 | 0 | 273 | 0 | 0 | 573 | 529
0.1 | 9 | 1 | 0 | 0.1 | 0.2 | 0 | 0 | 0 | 0 | 0 | 0 | 0 | 0 | 0.09 | 0.005 | 0 | 0 | 0 | 0 | 0 | 0 | 538 | 0.45 | 0 | 673 | 511.14
0.097 | 7.46 | 2.1 | 0 | 0.03 | 0.18 | 0.09 | 0.07 | 0 | 0 | 0 | 0 | 0 | 0 | 0.06 | 0 | 0 | 0.002 | 0 | 0.003 | 0 | 0 | 748 | 0.623149822 | 0 | 293 | 573.2
0.1 | 8 | 0 | 0.8 | 0 | 0.2 | 0 | 0 | 0 | 0 | 0 | 0 | 0 | 0 | 0 | 0 | 0 | 0 | 0 | 0 | 0 | 0 | 273 | 0 | 0 | 293 | 530
0.09 | 7.7 | 1.95 | 0 | 0.02 | 0.16 | 0.11 | 0.16 | 0 | 0 | 0 | 0.0002 | 0 | 0 | 0 | 0 | 0 | 0.002 | 0 | 0.002 | 0 | 0 | 273 | 0 | 0 | 293 | 541
0.12 | 8.95 | 2.01 | 0 | 0.029 | 0.24 | 0.23 | 0.51 | 0 | 0 | 0 | 0 | 0 | 0 | 0 | 0 | 0 | 0 | 0 | 0 | 0 | 0 | 273 | 0 | 0 | 473 | 572
0.1 | 7 | 1.95 | 0 | 0.09 | 0.2 | 0.05 | 0.45 | 0.0215 | 0 | 0 | 0.0002 | 0 | 0 | 0 | 0 | 0 | 0 | 0 | 0.0026 | 0 | 0 | 680 | 36.555 | 0 | 680 | 294
0.09 | 7.87 | 1.98 | 0 | 0.04 | 0.19 | 0.07 | 0.1 | 0 | 0 | 0 | 0.002 | 0 | 0 | 0 | 0 | 0 | 0.001 | 0 | 0.002 | 0 | 0 | 273 | 0 | 0 | 773 | 484
0.1 | 8.88 | 1.95 | 0 | 0.09 | 0.2 | 0.05 | 0.45 | 0.0215 | 0 | 0 | 0.0002 | 0 | 0 | 0 | 0 | 0 | 0 | 0 | 0.0026 | 0 | 0 | 273 | 0 | 0 | 298 | 593.48
0.09 | 7.7 | 1.94 | 0 | 0.02 | 0.16 | 0.11 | 0.16 | 0 | 0 | 0 | 0.0002 | 0 | 0 | 0 | 0 | 0 | 0.002 | 0 | 0.002 | 0 | 0 | 273 | 0 | 0 | 300 | 522
0.09 | 7.7 | 1.94 | 0 | 0.02 | 0.16 | 0.11 | 0.16 | 0 | 0 | 0 | 0.0002 | 0 | 0 | 0 | 0 | 0 | 0.002 | 0 | 0.002 | 0 | 0 | 273 | 0 | 0 | 300 | 546
0.1 | 9 | 0 | 1 | 0 | 0 | 0 | 0 | 0 | 0 | 0 | 0 | 0 | 0 | 0 | 0 | 0 | 0 | 0 | 0 | 0 | 0 | 353.5 | 1.3 | 0 | 298 | 905
0.1 | 9 | 2 | 0 | 0.12 | 0.25 | 0 | 0 | 0 | 0 | 0 | 0 | 0 | 0 | 0.06 | 0 | 0 | 0 | 0 | 0 | 0 | 0 | 273 | 0 | 0 | 573 | 1035.29
0.1 | 8.8 | 1.95 | 0 | 0.09 | 0.2 | 0.05 | 0.45 | 0 | 0 | 0 | 0.0002 | 0 | 0 | 0 | 0 | 0 | 0.005 | 0 | 0.0026 | 0 | 0 | 573 | 2.89 | 3.84083045 | 573 | 867
0.179 | 8.39 | 2.79 | 0 | 0.09 | 0.24 | 0.04 | 0.79 | 0.048 | 0 | 0 | 0 | 0 | 0 | 0 | 0 | 0 | 0 | 0 | 0 | 0 | 0 | 273 | 0 | 0 | 598 | 690
0.09 | 7.7 | 1.94 | 0 | 0.02 | 0.16 | 0.11 | 0.16 | 0 | 0 | 0 | 0.0002 | 0 | 0 | 0 | 0 | 0 | 0.002 | 0 | 0.002 | 0 | 0 | 273 | 0 | 0 | 673 | 453
0.09 | 7.82 | 1.98 | 0 | 0.04 | 0.19 | 0.07 | 0.1 | 0 | 0 | 0 | 0.0002 | 0 | 0 | 0 | 0 | 0 | 0.003 | 0 | 0.001 | 0 | 0 | 273 | 0 | 0 | 473 | 540
0.094 | 9 | 0.96 | 0.093 | 0.08 | 0.24 | 0.02 | 0.56 | 0.0007 | 0.02 | 0.005 | 0.0061 | 0.01 | 0 | 0 | 0 | 0.0021 | 0.007 | 0.005 | 0.0002 | 0.005 | 0.003 | 273 | 0 | 0 | 300 | 416
0.1 | 9 | 1.1 | 0 | 0.15 | 0.2 | 0 | 0 | 0 | 0 | 0 | 0 | 0 | 0 | 0 | 0 | 0 | 0 | 0 | 0 | 0 | 0 | 273 | 0 | 0 | 773 | 378
0.1 | 9.03 | 2.06 | 0 | 0.051 | 0.25 | 0.042 | 0.53 | 0 | 0 | 0 | 0.0032 | 0 | 0 | 0 | 0 | 0 | 0.002 | 0 | 0.0014 | 0.021 | 0 | 664.16995 | 37 | 0 | 298.15 | 542.21093
0.1 | 9 | 2 | 0 | 0 | 0.2 | 0 | 0 | 0 | 0 | 0 | 0 | 0 | 0 | 0 | 0 | 0 | 0 | 0 | 0 | 0 | 0 | 638 | 27.6 | 0 | 638 | 705
0.09 | 7.7 | 1.94 | 0 | 0.02 | 0.16 | 0.11 | 0.16 | 0 | 0 | 0 | 0.0002 | 0 | 0 | 0.0007 | 0.03 | 0 | 0.002 | 0 | 0.002 | 0 | 0 | 273 | 0 | 0 | 473 | 474
0.097 | 7.46 | 2.1 | 0 | 0.03 | 0.18 | 0.09 | 0.07 | 0 | 0 | 0 | 0 | 0 | 0 | 0 | 0 | 0 | 0.002 | 0 | 0.003 | 0 | 0 | 273 | 0 | 0 | 173 | 573.97
0.1 | 8.65 | 1.92 | 0 | 0.044 | 0.25 | 0.056 | 0.5 | 0 | 0 | 0 | 0 | 0 | 0 | 0 | 0 | 0 | 0.002 | 0 | 0.0017 | 0.02 | 0 | 793.81349 | 44 | 0 | 298.15 | 369.95813
0.09 | 7.82 | 1.98 | 0 | 0.04 | 0.19 | 0.07 | 0.1 | 0 | 0 | 0 | 0.0002 | 0 | 0 | 0 | 0 | 0 | 0.003 | 0 | 0.001 | 0 | 0 | 273 | 0 | 0 | 473 | 515
0.09 | 7.84 | 1.98 | 0 | 0.04 | 0.19 | 0.07 | 0.1 | 0 | 0 | 0 | 0.002 | 0 | 0 | 0 | 0 | 0 | 0.001 | 0 | 0.002 | 0 | 0 | 273 | 0 | 0 | 823 | 341
0.1 | 8.65 | 1.92 | 0 | 0.44 | 0.25 | 0.06 | 0.5 | 0.002 | 0 | 0 | 0 | 0 | 0 | 0 | 0 | 0 | 0.002 | 0 | 0.002 | 0.2 | 0 | 663 | 28 | 0 | 663 | 424
0.1 | 9 | 1.1 | 0 | 0.15 | 0.2 | 0 | 0 | 0 | 0 | 0 | 0 | 0 | 0 | 0 | 0 | 0 | 0 | 0 | 0 | 0 | 0 | 273 | 0 | 0 | 573 | 471
0.1 | 9 | 0 | 1 | 0 | 0 | 0 | 0 | 0 | 0 | 0 | 0 | 0 | 0 | 0 | 0 | 0 | 0 | 0 | 0 | 0 | 0 | 732 | 65 | 0 | 725 | 463
0.09 | 7.84 | 1.98 | 0 | 0.04 | 0.19 | 0.07 | 0.1 | 0 | 0 | 0 | 0.002 | 0 | 0 | 0.057 | 0.032 | 0 | 0.001 | 0 | 0.002 | 0 | 0 | 273 | 0 | 0 | 300 | 584
0.1 | 9 | 2 | 0 | 0.01 | 0.2 | 0 | 0 | 0 | 0 | 0 | 0 | 0 | 0 | 0 | 0 | 0 | 0 | 0 | 0 | 0 | 0 | 414 | 0.8 | 0 | 298 | 900
0.09 | 7.84 | 1.98 | 0 | 0.04 | 0.19 | 0.07 | 0.1 | 0 | 0 | 0 | 0.002 | 0 | 0 | 0.06 | 2 | 0 | 0.001 | 0 | 0.002 | 0 | 0 | 573 | 2.47 | 1.089068826 | 823 | 369
0.09 | 7.718214286 | 1.98 | 0 | 0.04 | 0.19 | 0.07 | 0.1 | 0 | 0 | 0 | 0.0002 | 0 | 0 | 0.06 | 0 | 0 | 0.003 | 0 | 0.001 | 0 | 0 | 273 | 0 | 0 | 300 | 556
0.1 | 9 | 1.1 | 0 | 0.15 | 0.2 | 0 | 0 | 0 | 0 | 0 | 0 | 0 | 0 | 0.05 | 0.01 | 0 | 0 | 0 | 0 | 0 | 0 | 273 | 0 | 0 | 294 | 524.2
0.1 | 9 | 0 | 1 | 0 | 0.2 | 0 | 0 | 0 | 0 | 0 | 0 | 0 | 0 | 0.0007 | 0.03 | 0 | 0 | 0 | 0 | 0 | 0 | 273 | 0 | 0 | 873 | 707
0.097 | 7.46 | 2.1 | 0 | 0.03 | 0.18 | 0.09 | 0.07 | 0 | 0 | 0 | 0 | 0 | 0 | 0 | 0 | 0 | 0.002 | 0 | 0.003 | 0 | 0 | 709 | 0.642839264 | 0 | 713 | 428.92
0.097 | 7.46 | 2.1 | 0 | 0.03 | 0.18 | 0.09 | 0.07 | 0 | 0 | 0 | 0 | 0 | 0 | 1.4 | 0.66 | 0 | 0.002 | 0 | 0.003 | 0 | 0 | 679 | 0.463720701 | 0 | 673 | 506.11
0.09 | 7.7 | 1.94 | 0 | 0.02 | 0.16 | 0.11 | 0.16 | 0 | 0 | 0 | 0.0002 | 0 | 0 | 0 | 0 | 0 | 0.002 | 0 | 0.002 | 0 | 0 | 273 | 0 | 0 | 293 | 530
0.09 | 7.7 | 1.94 | 0 | 0.02 | 0.16 | 0.11 | 0.16 | 0 | 0 | 0 | 0.0002 | 0 | 0 | 0 | 0 | 0 | 0.002 | 0 | 0.002 | 0 | 0 | 273 | 0 | 0 | 723 | 424
0.097 | 7.46 | 2.1 | 0 | 0.03 | 0.18 | 0.09 | 0.07 | 0 | 0 | 0 | 0 | 0 | 0 | 0 | 0 | 0 | 0.002 | 0 | 0.003 | 0 | 0 | 536 | 0.786524324 | 0 | 673 | 637.65
0.1 | 9 | 1.1 | 0 | 0.15 | 0.2 | 0 | 0 | 0 | 0 | 0 | 0 | 0 | 0 | 0 | 0 | 0 | 0 | 0 | 0 | 0 | 0 | 273 | 0 | 0 | 773 | 365.8
0.1 | 9 | 0 | 1 | 0 | 0 | 0 | 0 | 0 | 0 | 0 | 0 | 0 | 0 | 0 | 0 | 0 | 0 | 0 | 0 | 0 | 0 | 823 | 0.8 | 6250 | 823 | 497
0.1 | 9 | 0 | 1 | 0 | 0.2 | 0 | 0 | 0 | 0 | 0 | 0 | 0 | 0 | 0 | 0 | 0 | 0 | 0 | 0 | 0 | 0 | 673 | 46 | 10.36956522 | 673 | 938
0.1 | 8.87 | 1.94 | 0 | 0.09 | 0.19 | 0.04 | 0.46 | 0.0218 | 0 | 0 | 0.0022 | 0 | 0 | 0 | 0 | 0 | 0 | 0 | 0.0027 | 0 | 0 | 573 | 2.5 | 0 | 573 | 584.21
0.09 | 7.696785714 | 1.98 | 0 | 0.04 | 0.19 | 0.07 | 0.1 | 0 | 0 | 0 | 0.0002 | 0 | 0 | 0 | 0 | 0 | 0.003 | 0 | 0.001 | 0 | 0 | 273 | 0 | 0 | 773 | 413
0.1 | 9 | 0 | 1 | 0 | 0 | 0 | 0 | 0 | 0 | 0 | 0 | 0 | 0 | 0 | 0 | 0 | 0 | 0 | 0 | 0 | 0 | 413.5 | 0.8 | 0 | 298 | 873
0.125 | 9.5 | 0.006 | 0 | 0.018 | 0.28 | 0 | 0.49 | 0.0153 | 0 | 0 | 0.0059 | 0 | 0 | 0 | 0 | 0 | 0.0043 | 0 | 0.002 | 0 | 0 | 674.89342 | 2.4 | 0 | 674.89342 | 408.92859
0.097 | 7.46 | 2.1 | 0 | 0.03 | 0.18 | 0.09 | 0.07 | 0 | 0 | 0 | 0 | 0 | 0 | 0 | 0 | 0 | 0.002 | 0 | 0.003 | 0 | 0 | 538 | 0.844379095 | 0 | 473 | 734.5
0.09 | 7.82 | 1.98 | 0 | 0.04 | 0.19 | 0.07 | 0.1 | 0 | 0 | 0 | 0.0002 | 0 | 0 | 0 | 0 | 0 | 0.003 | 0 | 0.001 | 0 | 0 | 793 | 0.1 | 0 | 773 | 461
0.09 | 7.84 | 1.98 | 0 | 0.04 | 0.19 | 0.07 | 0.1 | 0 | 0 | 0 | 0.002 | 0 | 0 | 0 | 0 | 0 | 0.001 | 0 | 0.002 | 0 | 0 | 273 | 0 | 0 | 300 | 491
0.1 | 9 | 0 | 1 | 0 | 0.2 | 0 | 0 | 0 | 0 | 0 | 0 | 0 | 0 | 0 | 0 | 0 | 0 | 0 | 0 | 0 | 0 | 323 | 9.3 | 1.182795699 | 298 | 878
0.09 | 7.84 | 1.98 | 0 | 0.04 | 0.19 | 0.07 | 0.1 | 0 | 0 | 0 | 0.002 | 0 | 0 | 0 | 0 | 0 | 0.001 | 0 | 0.002 | 0 | 0 | 273 | 0 | 0 | 350 | 521
0.09 | 7.82 | 1.98 | 0 | 0.04 | 0.19 | 0.07 | 0.1 | 0 | 0 | 0 | 0.0002 | 0 | 0 | 0 | 0 | 0 | 0.003 | 0 | 0.001 | 0 | 0 | 273 | 0 | 0 | 573 | 500
0.1 | 9 | 1.1 | 0 | 0.15 | 0.2 | 0 | 0 | 0 | 0 | 0 | 0 | 0 | 0 | 0.09 | 0.005 | 0 | 0 | 0 | 0 | 0 | 0 | 273 | 0 | 0 | 293 | 555
0.09 | 7.84 | 1.98 | 0 | 0.04 | 0.19 | 0.07 | 0.1 | 0 | 0 | 0 | 0.002 | 0 | 0 | 0 | 0 | 0 | 0.001 | 0 | 0.002 | 0 | 0 | 573 | 2.87 | 0.968641115 | 300 | 824
0.1 | 9 | 1.1 | 0 | 0.15 | 0.2 | 0 | 0 | 0 | 0 | 0 | 0 | 0 | 0 | 0 | 0 | 0 | 0 | 0 | 0 | 0 | 0 | 273 | 0 | 0 | 773 | 404
0.1 | 9 | 1.1 | 0 | 0.15 | 0.2 | 0 | 0 | 0 | 0 | 0 | 0 | 0 | 0 | 0.0007 | 0.03 | 0 | 0 | 0 | 0 | 0 | 0 | 273 | 0 | 0 | 293 | 632
0.09 | 7.82 | 1.98 | 0 | 0.04 | 0.19 | 0.07 | 0.1 | 0 | 0 | 0 | 0.0002 | 0 | 0 | 0 | 0 | 0 | 0.003 | 0 | 0.001 | 0 | 0 | 273 | 0 | 0 | 773 | 435
0.09 | 7.7 | 1.94 | 0 | 0.02 | 0.16 | 0.11 | 0.16 | 0 | 0 | 0 | 0.0002 | 0 | 0 | 0 | 0 | 0 | 0.002 | 0 | 0.002 | 0 | 0 | 273 | 0 | 0 | 773 | 415
0.087 | 7.46 | 1.96 | 0 | 0.023 | 0.15 | 0.1 | 0.21 | 0.0059 | 0 | 0 | 0 | 0 | 0 | 0 | 0 | 0 | 0 | 0 | 0 | 0 | 0 | 598 | 3.4 | 0 | 598 | 734
0.1 | 9 | 1.1 | 0 | 0.15 | 0.2 | 0 | 0 | 0 | 0 | 0 | 0 | 0 | 0 | 0.057 | 0.032 | 0 | 0 | 0 | 0 | 0 | 0 | 273 | 0 | 0 | 923 | 220.1
0.09 | 7.82 | 1.98 | 0 | 0.04 | 0.19 | 0.07 | 0.1 | 0 | 0 | 0 | 0.0002 | 0 | 0 | 0 | 0 | 0 | 0.003 | 0 | 0.001 | 0 | 0 | 273 | 0 | 0 | 773 | 420
0.09 | 7.7 | 1.94 | 0 | 0.02 | 0.16 | 0.11 | 0.16 | 0 | 0 | 0 | 0.0002 | 0 | 0 | 0 | 0 | 0 | 0.002 | 0 | 0.002 | 0 | 0 | 273 | 0 | 0 | 300 | 524
0.1 | 8.87 | 1.94 | 0 | 0.09 | 0.19 | 0.04 | 0.46 | 0.0218 | 0 | 0 | 0.0022 | 0 | 0 | 0 | 0 | 0 | 0 | 0 | 0.0027 | 0 | 0 | 273 | 0 | 0 | 300 | 488
0.12 | 8.91 | 1.08 | 0.001 | 0.14 | 0.2 | 0.04 | 0.48 | 0.02 | 0.009 | 0 | 0.001 | 0 | 0 | 0.0017 | 0.02 | 0 | 0.005 | 0 | 0.004 | 0.001 | 0 | 575.59613 | 16.3 | 0 | 575.59613 | 879.98785
0.1 | 9 | 0 | 1 | 0 | 0 | 0 | 0 | 0 | 0 | 0 | 0 | 0 | 0 | 0.09 | 0.005 | 0 | 0 | 0 | 0 | 0 | 0 | 273 | 0 | 0 | 293 | 554.55
0.09 | 7.7 | 1.94 | 0 | 0.02 | 0.16 | 0.11 | 0.16 | 0 | 0 | 0 | 0.0002 | 0 | 0 | 0 | 0 | 0 | 0.002 | 0 | 0.002 | 0 | 0 | 273 | 0 | 0 | 573 | 454
0.09 | 7.82 | 1.98 | 0 | 0.04 | 0.19 | 0.07 | 0.1 | 0 | 0 | 0 | 0.0002 | 0 | 0 | 0.057 | 0.032 | 0 | 0.003 | 0 | 0.001 | 0 | 0 | 273 | 0 | 0 | 673 | 460
0.09 | 7.7 | 1.94 | 0 | 0.02 | 0.16 | 0.11 | 0.16 | 0 | 0 | 0 | 0.0002 | 0 | 0 | 0 | 0 | 0 | 0.002 | 0 | 0.002 | 0 | 0 | 273 | 0 | 0 | 623 | 455
0.1 | 9 | 1.1 | 0 | 0.15 | 0.2 | 0 | 0 | 0 | 0 | 0 | 0 | 0 | 0 | 0 | 0 | 0 | 0 | 0 | 0 | 0 | 0 | 273 | 0 | 0 | 773 | 390
0.09 | 7.7 | 1.94 | 0 | 0.02 | 0.16 | 0.11 | 0.16 | 0 | 0 | 0 | 0.0002 | 0 | 0 | 0 | 0 | 0 | 0.002 | 0 | 0.002 | 0 | 0 | 273 | 0 | 0 | 293 | 519
0.09 | 7.82 | 1.98 | 0 | 0.04 | 0.19 | 0.07 | 0.1 | 0 | 0 | 0 | 0.0002 | 0 | 0 | 0 | 0 | 0 | 0.003 | 0 | 0.001 | 0 | 0 | 273 | 0 | 0 | 193 | 680
0.09 | 7.7 | 1.94 | 0 | 0.02 | 0.16 | 0.11 | 0.16 | 0 | 0 | 0 | 0.0002 | 0 | 0 | 0 | 0 | 0 | 0.002 | 0 | 0.002 | 0 | 0 | 273 | 0 | 0 | 673 | 453
0.1 | 9 | 1.1 | 0 | 0.15 | 0.2 | 0 | 0 | 0 | 0 | 0 | 0 | 0 | 0 | 0 | 0 | 0 | 0 | 0 | 0 | 0 | 0 | 273 | 0 | 0 | 573 | 487
0.1 | 9 | 0 | 1 | 0 | 0.2 | 0 | 0 | 0 | 0 | 0 | 0 | 0 | 0 | 0 | 0 | 0 | 0 | 0 | 0 | 0 | 0 | 638 | 7 | 0 | 638 | 695
0.099 | 8.9 | 2.06 | 0 | 0.54 | 0.24 | 0.07 | 0.53 | 0.001 | 0.0028 | 0 | 0.0028 | 0 | 0 | 0.057 | 0.032 | 0 | 0.001 | 0 | 0.001 | 0.25 | 0 | 703 | 33 | 0 | 298 | 514
0.1 | 9 | 1.1 | 0 | 0.15 | 0.2 | 0 | 0 | 0 | 0 | 0 | 0 | 0 | 0 | 0.06 | 0 | 0 | 0 | 0 | 0 | 0 | 0 | 273 | 0 | 0 | 296 | 537
0.09 | 7.7 | 1.94 | 0 | 0.02 | 0.16 | 0.11 | 0.16 | 0 | 0 | 0 | 0.0002 | 0 | 0 | 0 | 0 | 0 | 0.002 | 0 | 0.002 | 0 | 0 | 273 | 0 | 0 | 300 | 512
0.1 | 9 | 2 | 0 | 0.12 | 0.25 | 0 | 0 | 0 | 0 | 0 | 0 | 0 | 0 | 0 | 0 | 0 | 0 | 0 | 0 | 0 | 0 | 573 | 2.5 | 0 | 673 | 848.41
0.1 | 8.82 | 1.1 | 0.0012 | 0.0068 | 0.19 | 0.005 | 0.37 | 0 | 0.008 | 0 | 0.001 | 0 | 0 | 0.001 | 0.021 | 0 | 0.005 | 0 | 0.003 | 0.006 | 0 | 273.15 | 0 | 0 | 643.32286 | 432.41058
0.1 | 9 | 1.1 | 0 | 0.15 | 0.2 | 0 | 0 | 0 | 0 | 0 | 0 | 0 | 0 | 0 | 0 | 0 | 0 | 0 | 0 | 0 | 0 | 273 | 0 | 0 | 298 | 506.26
0.1 | 9 | 1.1 | 0 | 0.15 | 0.2 | 0 | 0 | 0 | 0 | 0 | 0 | 0 | 0 | 0 | 0 | 0 | 0 | 0 | 0 | 0 | 0 | 273 | 2.5 | 0 | 563 | 717
0.1 | 9 | 0 | 1 | 0 | 0.2 | 0 | 0 | 0 | 0 | 0 | 0 | 0 | 0 | 0 | 0 | 0 | 0 | 0 | 0 | 0 | 0 | 273 | 0 | 0 | 873 | 647
0.09 | 7.84 | 1.98 | 0 | 0.04 | 0.19 | 0.07 | 0.1 | 0 | 0 | 0 | 0.002 | 0 | 0 | 0 | 0 | 0 | 0.001 | 0 | 0.002 | 0 | 0 | 573 | 2.33 | 1.098712446 | 300 | 899
0.09 | 7.7 | 1.94 | 0 | 0.02 | 0.16 | 0.11 | 0.16 | 0 | 0 | 0 | 0.0002 | 0 | 0 | 0.0007 | 0.03 | 0 | 0.002 | 0 | 0.002 | 0 | 0 | 273 | 0 | 0 | 773 | 403
0.094 | 8.38 | 2.02 | 0 | 0.06 | 0.23 | 0.21 | 0.4 | 0.014 | 0 | 0 | 0.005 | 0 | 0 | 1.6 | 0.92 | 0 | 0 | 0 | 0 | 0 | 0 | 273 | 0 | 0 | 293 | 653
0.089 | 8.92 | 0.73 | 0 | 0.01 | 0.3 | 0.03 | 1.13 | 0.035 | 0 | 0 | 0 | 0 | 0 | 0 | 0 | 0 | 0 | 0 | 0 | 0 | 0 | 673 | 2.4 | 0 | 673 | 477
0.1 | 9 | 1.1 | 0 | 0.15 | 0.2 | 0 | 0 | 0 | 0 | 0 | 0 | 0 | 0 | 0 | 0 | 0 | 0 | 0 | 0 | 0 | 0 | 273 | 0 | 0 | 623 | 381
0.09 | 7.7 | 1.94 | 0 | 0.02 | 0.16 | 0.11 | 0.16 | 0 | 0 | 0 | 0.0002 | 0 | 0 | 0 | 0 | 0 | 0.002 | 0 | 0.002 | 0 | 0 | 273 | 0 | 0 | 773 | 414
0.09 | 7.82 | 1.98 | 0 | 0.04 | 0.19 | 0.07 | 0.1 | 0 | 0 | 0 | 0.0002 | 0 | 0 | 0 | 0 | 0 | 0.003 | 0 | 0.001 | 0 | 0 | 273 | 0 | 0 | 213 | 588
0.092 | 7.73 | 2.06 | 0.0053 | 0.018 | 0.189 | 0.09 | 0.083 | 0.0027 | 0.01 | 0 | 0.003 | 0.0024 | 0.0059 | 0 | 0 | 0 | 0.003 | 0 | 0.003 | 0.0104 | 0 | 573 | 3.09 | 0.909385113 | 573 | 647
0.1 | 9 | 0 | 1 | 0 | 0 | 0 | 0 | 0 | 0 | 0 | 0 | 0 | 0 | 0 | 0 | 0 | 0 | 0 | 0 | 0 | 0 | 273 | 0 | 0 | 297 | 633
0.09 | 7.7 | 1.94 | 0 | 0.02 | 0.16 | 0.11 | 0.16 | 0 | 0 | 0 | 0.0002 | 0 | 0 | 0 | 0 | 0 | 0.002 | 0 | 0.002 | 0 | 0 | 273 | 0 | 0 | 673 | 449
0.1 | 9 | 1.1 | 0 | 0.15 | 0.2 | 0 | 0 | 0 | 0 | 0 | 0 | 0 | 0 | 0 | 0 | 0 | 0 | 0 | 0 | 0 | 0 | 573 | 0.32 | 0 | 303 | 662.275
0.1 | 9 | 1.1 | 0 | 0.15 | 0.2 | 0 | 0 | 0 | 0 | 0 | 0 | 0 | 0 | 0 | 0 | 0 | 0 | 0 | 0 | 0 | 0 | 273 | 0 | 0 | 773 | 407
0.097 | 7.46 | 2.1 | 0 | 0.03 | 0.18 | 0.09 | 0.07 | 0 | 0 | 0 | 0 | 0 | 0 | 0 | 0 | 0 | 0.002 | 0 | 0.003 | 0 | 0 | 573 | 2.5 | 0 | 353 | 683.56
0.1 | 9 | 0 | 1 | 0 | 0 | 0 | 0 | 0 | 0 | 0 | 0 | 0 | 0 | 0 | 0 | 0 | 0 | 0 | 0 | 0 | 0 | 574 | 11.4 | 78.07017544 | 298 | 1071
0.09 | 7.7 | 1.94 | 0 | 0.1 | 0.16 | 0.11 | 0.16 | 0 | 0 | 0 | 0.0002 | 0 | 0 | 0 | 0 | 0 | 0.002 | 0 | 0.002 | 0 | 0 | 723 | 2.4 | 0 | 300 | 532
0.09 | 7.7 | 1.94 | 0 | 0.02 | 0.16 | 0.11 | 0.16 | 0 | 0 | 0 | 0.0002 | 0 | 0 | 0 | 0 | 0 | 0.002 | 0 | 0.002 | 0 | 0 | 273 | 0 | 0 | 523 | 461
0.09 | 7.7 | 1.94 | 0 | 0.1 | 0.16 | 0.11 | 0.16 | 0 | 0 | 0 | 0.0002 | 0 | 0 | 0 | 0 | 0 | 0.002 | 0 | 0.002 | 0 | 0 | 623 | 2.4 | 0 | 623 | 549
0.09 | 7.7 | 1.94 | 0 | 0.02 | 0.16 | 0.11 | 0.16 | 0 | 0 | 0 | 0.0002 | 0 | 0 | 0 | 0 | 0 | 0.002 | 0 | 0.002 | 0 | 0 | 273 | 0 | 0 | 923 | 266
0.099 | 8.9 | 2.06 | 0 | 0.54 | 0.24 | 0.07 | 0.53 | 0.001 | 0.0028 | 0 | 0.0028 | 0 | 0 | 0 | 0 | 0 | 0.001 | 0 | 0.001 | 0.25 | 0 | 873 | 33 | 0 | 473 | 463
0.09 | 7.7 | 1.94 | 0 | 0.02 | 0.16 | 0.11 | 0.16 | 0 | 0 | 0 | 0.0002 | 0 | 0 | 0.06 | 0 | 0 | 0.002 | 0 | 0.002 | 0 | 0 | 273 | 0 | 0 | 293 | 511
0.092 | 7.73 | 2.06 | 0.0053 | 0.018 | 0.189 | 0.09 | 0.083 | 0.0027 | 0.01 | 0 | 0.003 | 0.0024 | 0.0059 | 0 | 0 | 0 | 0.003 | 0 | 0.003 | 0.0104 | 0 | 273 | 0 | 0 | 873 | 296
0.09 | 7.7 | 1.94 | 0 | 0.02 | 0.16 | 0.11 | 0.16 | 0 | 0 | 0 | 0.0002 | 0 | 0 | 0 | 2 | 0 | 0.002 | 0 | 0.002 | 0 | 0 | 523 | 2.4 | 0 | 300 | 944
0.1 | 9 | 1.1 | 0 | 0.15 | 0.2 | 0 | 0 | 0 | 0 | 0 | 0 | 0 | 0 | 0 | 0 | 0 | 0 | 0 | 0 | 0 | 0 | 273 | 0 | 0 | 723 | 322
0.09 | 7.7 | 1.94 | 0 | 0.02 | 0.16 | 0.11 | 0.16 | 0 | 0 | 0 | 0.0002 | 0 | 0 | 0 | 0 | 0 | 0.002 | 0 | 0.002 | 0 | 0 | 273 | 0 | 0 | 293 | 375
0.09 | 7.84 | 1.98 | 0 | 0.04 | 0.19 | 0.07 | 0.1 | 0 | 0 | 0 | 0.002 | 0 | 0 | 0 | 0 | 0 | 0.001 | 0 | 0.002 | 0 | 0 | 273 | 0 | 0 | 773 | 427
0.09 | 7.82 | 1.98 | 0 | 0.04 | 0.19 | 0.07 | 0.1 | 0 | 0 | 0 | 0.0002 | 0 | 0 | 0 | 0 | 0 | 0.003 | 0 | 0.001 | 0 | 0 | 273 | 0 | 0 | 573 | 510
0.1 | 8.88 | 1.95 | 0 | 0.09 | 0.2 | 0.05 | 0.45 | 0.0215 | 0 | 0 | 0.0002 | 0 | 0 | 0 | 0 | 0 | 0 | 0 | 0.0026 | 0 | 0 | 273 | 0 | 0 | 299 | 477.12
0.09 | 7.7 | 1.94 | 0 | 0.02 | 0.16 | 0.11 | 0.16 | 0 | 0 | 0 | 0.0002 | 0 | 0 | 0 | 0 | 0 | 0.002 | 0 | 0.002 | 0 | 0 | 273 | 0 | 0 | 300 | 524
0.1 | 9 | 0 | 1 | 0 | 0 | 0 | 0 | 0 | 0 | 0 | 0 | 0 | 0 | 0.09 | 0.005 | 0 | 0 | 0 | 0 | 0 | 0 | 659 | 2 | 0 | 453 | 553.28
0.09 | 7.84 | 1.98 | 0 | 0.04 | 0.19 | 0.07 | 0.1 | 0 | 0 | 0 | 0.002 | 0 | 0 | 0 | 0 | 0 | 0.001 | 0 | 0.002 | 0 | 0 | 273 | 0 | 0 | 773 | 366
0.1 | 9 | 1.1 | 0 | 0.15 | 0.2 | 0 | 0 | 0 | 0 | 0 | 0 | 0 | 0 | 0 | 0 | 0 | 0 | 0 | 0 | 0 | 0 | 273 | 0 | 0 | 300 | 532
0.14 | 10.8 | 0 | 0.77 | 0 | 0.2 | 0.37 | 0.76 | 0.02 | 0.054 | 0 | 0.0085 | 0.01 | 0.015 | 0.057 | 0.032 | 0 | 0.005 | 0 | 0.004 | 0 | 0.059 | 598 | 3.4 | 0 | 303 | 1006
0.09 | 7.7 | 1.94 | 0 | 0.02 | 0.16 | 0.11 | 0.16 | 0 | 0 | 0 | 0.0002 | 0 | 0 | 0 | 0 | 0 | 0.002 | 0 | 0.002 | 0 | 0 | 273 | 0 | 0 | 722 | 423
0.1 | 9 | 2 | 0 | 0 | 0.2 | 0 | 0 | 0 | 0 | 0 | 0 | 0 | 0 | 0 | 0 | 0 | 0 | 0 | 0 | 0 | 0 | 638 | 16.7 | 0 | 638 | 697
0.09 | 7.82 | 1.98 | 0 | 0.04 | 0.19 | 0.07 | 0.1 | 0 | 0 | 0 | 0.0002 | 0 | 0 | 0 | 0 | 0 | 0.003 | 0 | 0.001 | 0 | 0 | 273 | 0 | 0 | 573 | 520
0.1 | 9 | 1.1 | 0 | 0.15 | 0.2 | 0 | 0 | 0 | 0 | 0 | 0 | 0 | 0 | 0 | 0 | 0 | 0 | 0 | 0 | 0 | 0 | 273 | 0 | 0 | 773 | 374
0.09 | 8.8 | 0.73 | 0 | 0.1 | 0.3 | 0.03 | 1.13 | 0.019 | 0 | 0 | 0 | 0 | 0 | 0.06 | 2 | 0 | 0 | 0 | 0 | 0 | 0 | 573 | 2.4 | 0 | 573 | 741
0.1 | 9 | 3 | 0 | 0.01 | 0.2 | 0 | 0 | 0 | 0 | 0 | 0 | 0 | 0 | 0 | 0 | 0 | 0 | 0 | 0 | 0 | 0 | 273 | 0 | 0 | 773 | 375.07
0.1 | 9 | 2 | 0 | 0.01 | 0.2 | 0 | 0 | 0 | 0 | 0 | 0 | 0 | 0 | 0 | 0 | 0 | 0 | 0 | 0 | 0 | 0 | 638 | 27.2 | 0 | 638 | 710
0.14 | 10.8 | 0 | 0.77 | 0 | 0.2 | 0.37 | 0.76 | 0.02 | 0.054 | 0 | 0.0085 | 0.01 | 0.015 | 0 | 0 | 0 | 0.005 | 0 | 0.004 | 0 | 0.059 | 586 | 2 | 0 | 298 | 1018
0.1 | 9 | 0 | 1 | 0 | 0.2 | 0 | 0 | 0 | 0 | 0 | 0 | 0 | 0 | 0 | 0 | 0 | 0 | 0 | 0 | 0 | 0 | 323 | 4.3 | 0.697674419 | 298 | 907
0.125 | 9.5 | 0.006 | 0.005 | 0.018 | 0.28 | 0.0038 | 0.49 | 0.0159 | 0.008 | 0 | 0.0059 | 0 | 0.007 | 0 | 0 | 0.009 | 0.0043 | 0 | 0.002 | 0 | 0 | 623 | 2.4 | 0 | 623 | 537
0.1 | 9 | 2 | 0 | 0.12 | 0.25 | 0 | 0 | 0 | 0 | 0 | 0 | 0 | 0 | 0 | 0 | 0 | 0 | 0 | 0 | 0 | 0 | 273 | 0 | 0 | 573 | 711.66
0.1 | 9 | 0 | 1 | 0 | 0 | 0 | 0 | 0 | 0 | 0 | 0 | 0 | 0 | 0 | 0 | 0 | 0 | 0 | 0 | 0 | 0 | 598 | 3.4 | 0 | 598 | 1175.9
0.1 | 9 | 1.1 | 0 | 0.15 | 0.2 | 0 | 0 | 0 | 0 | 0 | 0 | 0 | 0 | 0 | 0 | 0 | 0 | 0 | 0 | 0 | 0 | 273 | 0 | 0 | 873 | 170
0.09 | 7.7 | 1.94 | 0 | 0.02 | 0.16 | 0.11 | 0.16 | 0 | 0 | 0 | 0.0002 | 0 | 0 | 0 | 0 | 0 | 0.002 | 0 | 0.002 | 0 | 0 | 273 | 0 | 0 | 773 | 399
0.125 | 9.5 | 0.006 | 0.005 | 0.018 | 0.28 | 0.0038 | 0.49 | 0.0159 | 0.008 | 0 | 0.0059 | 0 | 0.007 | 0 | 0 | 0.009 | 0.0043 | 0 | 0.002 | 0 | 0 | 273 | 0 | 0 | 673 | 397
0.2 | 12 | 0.5 | 1 | 0 | 0.15 | 0 | 0 | 0 | 0 | 0 | 0 | 0 | 0 | 0 | 0 | 0 | 0 | 0 | 0 | 0 | 0 | 598 | 3.4 | 0 | 598 | 932
0.09 | 7.793214286 | 1.98 | 0 | 0.04 | 0.19 | 0.07 | 0.1 | 0 | 0 | 0 | 0.0002 | 0 | 0 | 0.057 | 0.032 | 0 | 0.003 | 0 | 0.001 | 0 | 0 | 273 | 0 | 0 | 293 | 558
0.1 | 9 | 0 | 1 | 0 | 0.2 | 0 | 0 | 0 | 0 | 0 | 0 | 0 | 0 | 0.09 | 0.005 | 0 | 0 | 0 | 0 | 0 | 0 | 273 | 0 | 0 | 673 | 683
0.09 | 7.82 | 1.98 | 0 | 0.04 | 0.19 | 0.07 | 0.1 | 0 | 0 | 0 | 0.0002 | 0 | 0 | 0 | 0 | 0 | 0.003 | 0 | 0.001 | 0 | 0 | 273 | 0 | 0 | 773 | 481
0.1 | 9 | 0 | 1 | 0 | 0 | 0 | 0 | 0 | 0 | 0 | 0 | 0 | 0 | 0 | 0 | 0 | 0 | 0 | 0 | 0 | 0 | 273 | 0 | 0 | 598 | 567.47
0.09 | 7.82 | 1.98 | 0 | 0.04 | 0.19 | 0.07 | 0.1 | 0 | 0 | 0 | 0.0002 | 0 | 0 | 0 | 0 | 0 | 0.003 | 0 | 0.001 | 0 | 0 | 273 | 0 | 0 | 293 | 621
0.1 | 9 | 0 | 1 | 0 | 0.2 | 0 | 0 | 0 | 0 | 0 | 0 | 0 | 0 | 0 | 2 | 0 | 0 | 0 | 0 | 0 | 0 | 598 | 0.2 | 6250 | 298 | 860
0.09 | 7.7 | 1.94 | 0 | 0.02 | 0.16 | 0.11 | 0.16 | 0 | 0 | 0 | 0.0002 | 0 | 0 | 0 | 0 | 0 | 0.002 | 0 | 0.002 | 0 | 0 | 273 | 0 | 0 | 473 | 499
0.09 | 7.71 | 1.95 | 0.003 | 0.02 | 0.16 | 0.11 | 0.16 | 0.008 | 0.003 | 0 | 0.0002 | 0.005 | 0.01 | 0.0007 | 0.03 | 0 | 0.002 | 0 | 0.002 | 0.01 | 0 | 273 | 0 | 0 | 673 | 426
0.09 | 7.7 | 1.94 | 0 | 0.02 | 0.16 | 0.11 | 0.16 | 0 | 0 | 0 | 0.0002 | 0 | 0 | 0 | 0 | 0 | 0.002 | 0 | 0.002 | 0 | 0 | 273 | 0 | 0 | 300 | 528
0.1 | 9 | 1.1 | 0 | 0.15 | 0.2 | 0 | 0 | 0 | 0 | 0 | 0 | 0 | 0 | 0 | 0 | 0 | 0 | 0 | 0 | 0 | 0 | 273 | 0 | 0 | 673 | 447
0.09 | 7.7 | 1.94 | 0 | 0.02 | 0.16 | 0.11 | 0.16 | 0 | 0 | 0 | 0.0002 | 0 | 0 | 0 | 0 | 0 | 0.002 | 0 | 0.002 | 0 | 0 | 273 | 0 | 0 | 671 | 439
0.1 | 9 | 0 | 1 | 0 | 0.2 | 0 | 0 | 0 | 0 | 0 | 0 | 0 | 0 | 0 | 0 | 0 | 0 | 0 | 0 | 0 | 0 | 273 | 0 | 0 | 573 | 483
0.09 | 7.7 | 1.94 | 0 | 0.02 | 0.16 | 0.11 | 0.16 | 0 | 0 | 0 | 0.0002 | 0 | 0 | 0.057 | 0.032 | 0 | 0.002 | 0 | 0.002 | 0 | 0 | 273 | 0 | 0 | 293 | 530
0.09 | 7.82 | 1.98 | 0 | 0.04 | 0.19 | 0.07 | 0.1 | 0 | 0 | 0 | 0.0002 | 0 | 0 | 0 | 0 | 0 | 0.003 | 0 | 0.001 | 0 | 0 | 273 | 0 | 0 | 473 | 500
0.1 | 9 | 0 | 1 | 0 | 0.2 | 0 | 0 | 0 | 0 | 0 | 0 | 0 | 0 | 0 | 0 | 0 | 0 | 0 | 0 | 0 | 0 | 323 | 4.7 | 0.85106383 | 298 | 932
0.12 | 8.91 | 2.03 | 0 | 0.069 | 0.26 | 0.01 | 0.01 | 0 | 0 | 0 | 0 | 0 | 0 | 0 | 0 | 0 | 0.003 | 0 | 0.0017 | 0.05 | 0 | 273 | 0 | 0 | 298 | 534
0.097 | 7.46 | 2.1 | 0 | 0.03 | 0.18 | 0.09 | 0.07 | 0 | 0 | 0 | 0 | 0 | 0 | 0 | 0 | 0 | 0.002 | 0 | 0.003 | 0 | 0 | 573 | 2.5 | 0 | 823 | 393.15
0.099 | 8.9 | 2.06 | 0 | 0.54 | 0.24 | 0.07 | 0.53 | 0.001 | 0.0028 | 0 | 0.0028 | 0 | 0 | 0.0007 | 0.03 | 0 | 0.001 | 0 | 0.001 | 0.25 | 0 | 793 | 35 | 0 | 473 | 431
0.1 | 8.5 | 1.16 | 0 | 0.1 | 0.23 | 0.01 | 0.6 | 0.06 | 0.008 | 0 | 0.004 | 0 | 0 | 0.05 | 0 | 0.0035 | 0.004 | 0 | 0.004 | 0 | 0 | 623 | 2.4 | 0 | 623 | 548
0.09 | 7.7 | 1.94 | 0 | 0.02 | 0.16 | 0.11 | 0.16 | 0 | 0 | 0 | 0.0002 | 0 | 0 | 0 | 0 | 0 | 0.002 | 0 | 0.002 | 0 | 0 | 273 | 0 | 0 | 723 | 429
0.1 | 9 | 0 | 1 | 0 | 0 | 0 | 0 | 0 | 0 | 0 | 0 | 0 | 0 | 0 | 0 | 0 | 0 | 0 | 0 | 0 | 0 | 530 | 9.8 | 76.53061224 | 298 | 1150
0.09 | 7.7 | 1.94 | 0 | 0.02 | 0.16 | 0.11 | 0.16 | 0 | 0 | 0 | 0.0002 | 0 | 0 | 0 | 0 | 0 | 0.002 | 0 | 0.002 | 0 | 0 | 273 | 0 | 0 | 523 | 473
0.09 | 7.761071429 | 1.98 | 0 | 0.04 | 0.19 | 0.07 | 0.1 | 0 | 0 | 0 | 0.0002 | 0 | 0 | 0 | 0 | 0 | 0.003 | 0 | 0.001 | 0 | 0 | 273 | 0 | 0 | 293 | 371
0.1 | 9 | 1.1 | 0 | 0.15 | 0.2 | 0 | 0 | 0 | 0 | 0 | 0 | 0 | 0 | 0 | 0 | 0 | 0 | 0 | 0 | 0 | 0 | 573 | 0.35 | 0 | 573 | 593
0.1 | 9 | 0 | 1 | 0 | 0.2 | 0 | 0 | 0 | 0 | 0 | 0 | 0 | 0 | 0.06 | 2 | 0 | 0 | 0 | 0 | 0 | 0 | 823 | 0.8 | 6250 | 298 | 766
0.1 | 9 | 0 | 1 | 0 | 0 | 0 | 0 | 0 | 0 | 0 | 0 | 0 | 0 | 0 | 0 | 0 | 0 | 0 | 0 | 0 | 0 | 378 | 9.24 | 0 | 298 | 1045.9
0.2 | 12 | 0.5 | 1 | 0 | 0.15 | 0 | 0 | 0 | 0 | 0 | 0 | 0 | 0 | 0 | 0 | 0 | 0 | 0 | 0 | 0 | 0 | 673 | 10 | 0 | 673 | 770
0.1 | 9 | 2 | 0 | 0 | 0.2 | 0 | 0 | 0 | 0 | 0 | 0 | 0 | 0 | 0 | 0 | 0 | 0 | 0 | 0 | 0 | 0 | 638 | 7 | 0 | 638 | 676
0.09 | 7.84 | 1.98 | 0 | 0.04 | 0.19 | 0.07 | 0.1 | 0 | 0 | 0 | 0.002 | 0 | 0 | 0 | 0 | 0 | 0.001 | 0 | 0.002 | 0 | 0 | 273 | 0 | 0 | 293 | 510
0.1 | 9 | 1.1 | 0 | 0.15 | 0.2 | 0 | 0 | 0 | 0 | 0 | 0 | 0 | 0 | 0 | 0 | 0 | 0 | 0 | 0 | 0 | 0 | 273 | 0 | 0 | 296 | 506
0.1 | 9 | 1.1 | 0 | 0.15 | 0.2 | 0 | 0 | 0 | 0 | 0 | 0 | 0 | 0 | 0 | 0 | 0 | 0 | 0 | 0 | 0 | 0 | 273 | 0 | 0 | 293 | 637
0.09 | 7.7 | 1.94 | 0 | 0.02 | 0.16 | 0.11 | 0.16 | 0 | 0 | 0 | 0.0002 | 0 | 0 | 0 | 0 | 0 | 0.002 | 0 | 0.002 | 0 | 0 | 573 | 3.43 | 3.294460641 | 673 | 848
0.1 | 9 | 0 | 1 | 0 | 0.2 | 0 | 0 | 0 | 0 | 0 | 0 | 0 | 0 | 0.09 | 0.005 | 0 | 0 | 0 | 0 | 0 | 0 | 538 | 0.03 | 0 | 573 | 508.8
0.1 | 9 | 0 | 1 | 0 | 0.2 | 0 | 0 | 0 | 0 | 0 | 0 | 0 | 0 | 0 | 0 | 0 | 0 | 0 | 0 | 0 | 0 | 673 | 37 | 0.810810811 | 673 | 998
0.09 | 7.7 | 1.94 | 0 | 0.02 | 0.16 | 0.11 | 0.16 | 0 | 0 | 0 | 0.0002 | 0 | 0 | 0 | 0 | 0 | 0.002 | 0 | 0.002 | 0 | 0 | 273 | 0 | 0 | 773 | 427
0.09 | 7.718214286 | 1.98 | 0 | 0.04 | 0.19 | 0.07 | 0.1 | 0 | 0 | 0 | 0.0002 | 0 | 0 | 0 | 0 | 0 | 0.003 | 0 | 0.001 | 0 | 0 | 573 | 2.77 | 0.9566787 | 673 | 726
0.09 | 7.7 | 1.94 | 0 | 0.02 | 0.16 | 0.11 | 0.16 | 0 | 0 | 0 | 0.0002 | 0 | 0 | 0 | 0 | 0 | 0.002 | 0 | 0.002 | 0 | 0 | 273 | 0 | 0 | 573 | 697
0.093 | 7.65 | 2 | 0 | 0.038 | 0.18 | 0.09 | 0.49 | 0 | 0 | 0 | 0 | 0 | 0 | 0.0007 | 0.03 | 0 | 0.005 | 0 | 0.001 | 0 | 0 | 273 | 0 | 0 | 363 | 571
0.11 | 9.3 | 0.96 | 0.005 | 0.066 | 0.26 | 0.06 | 0.5 | 0.0155 | 0.008 | 0 | 0.0061 | 0 | 0.035 | 0 | 0.01 | 0.005 | 0.0046 | 0 | 0.005 | 0 | 0 | 273 | 0 | 0 | 573 | 440
0.09 | 7.72 | 1.98 | 0 | 0.04 | 0.19 | 0.07 | 0.1 | 0 | 0 | 0 | 0.0002 | 0 | 0 | 0 | 0 | 0 | 0.003 | 0 | 0.001 | 0 | 0 | 573 | 2.81 | 0.943060498 | 300 | 906
0.12 | 8.95 | 2.01 | 0 | 0.029 | 0.24 | 0.23 | 0.51 | 0 | 0 | 0 | 0 | 0 | 0 | 0.06 | 2 | 0 | 0 | 0 | 0 | 0 | 0 | 273 | 0 | 0 | 673 | 538
0.09 | 7.7 | 1.94 | 0 | 0.02 | 0.16 | 0.11 | 0.16 | 0 | 0 | 0 | 0.0002 | 0 | 0 | 0 | 0 | 0 | 0.002 | 0 | 0.002 | 0 | 0 | 273 | 0 | 0 | 825 | 360
0.1 | 8 | 1.5 | 0 | 0 | 0.2 | 0 | 0 | 0 | 0 | 0 | 0 | 0 | 0 | 0 | 0 | 0 | 0 | 0 | 0 | 0 | 0 | 573 | 0.019 | 0 | 293 | 790
0.09 | 7.7 | 1.94 | 0 | 0.02 | 0.16 | 0.11 | 0.16 | 0 | 0 | 0 | 0.0002 | 0 | 0 | 0 | 2 | 0 | 0.002 | 0 | 0.002 | 0 | 0 | 573 | 2.5 | 9.4 | 573 | 585
0.099 | 8.9 | 2.06 | 0 | 0.54 | 0.24 | 0.07 | 0.53 | 0.001 | 0.0028 | 0 | 0.0028 | 0 | 0 | 0 | 0 | 0 | 0.001 | 0 | 0.001 | 0.25 | 0 | 703 | 33 | 0 | 298 | 476
0.09 | 7.7 | 1.94 | 0 | 0.02 | 0.16 | 0.11 | 0.16 | 0 | 0 | 0 | 0.0002 | 0 | 0 | 0 | 0 | 0 | 0.002 | 0 | 0.002 | 0 | 0 | 273 | 0 | 0 | 673 | 444
0.1 | 9 | 0 | 1 | 0 | 0 | 0 | 0 | 0 | 0 | 0 | 0 | 0 | 0 | 0 | 0 | 0 | 0 | 0 | 0 | 0 | 0 | 273 | 0 | 0 | 598 | 462
0.1 | 9 | 0 | 1 | 0 | 0.2 | 0 | 0 | 0 | 0 | 0 | 0 | 0 | 0 | 0 | 0 | 0 | 0 | 0 | 0 | 0 | 0 | 663 | 12 | 0 | 673 | 781
0.1 | 9 | 1.1 | 0 | 0.15 | 0.2 | 0 | 0 | 0 | 0 | 0 | 0 | 0 | 0 | 0 | 0 | 0 | 0 | 0 | 0 | 0 | 0 | 273 | 0 | 0 | 300 | 560
0.09 | 7.723571429 | 1.98 | 0 | 0.04 | 0.19 | 0.07 | 0.1 | 0 | 0 | 0 | 0.0002 | 0 | 0 | 0 | 0 | 0 | 0.003 | 0 | 0.001 | 0 | 0 | 273 | 0 | 0 | 373 | 553
0.097 | 7.46 | 2.1 | 0 | 0.03 | 0.18 | 0.09 | 0.07 | 0.002 | 0.025 | 0 | 0.0004 | 0 | 0 | 0 | 0 | 0 | 0.002 | 0 | 0.003 | 0 | 0 | 530.15 | 0.8 | 0 | 292.49338 | 828.20774
0.09 | 7.7 | 1.94 | 0 | 0.02 | 0.16 | 0.11 | 0.16 | 0 | 0 | 0 | 0.0002 | 0 | 0 | 0.06 | 0 | 0 | 0.002 | 0 | 0.002 | 0 | 0 | 673 | 2.4 | 0 | 673 | 461
0.09 | 7.82 | 1.98 | 0 | 0.04 | 0.19 | 0.07 | 0.1 | 0 | 0 | 0 | 0.0002 | 0 | 0 | 0.0007 | 0.03 | 0 | 0.003 | 0 | 0.001 | 0 | 0 | 273 | 0 | 0 | 673 | 475
0.1 | 9.33 | 0.965 | 0.05 | 0.066 | 0.26 | 0.06 | 0.5 | 0.0153 | 0.008 | 0 | 0.0062 | 0 | 0 | 0.009 | 0.005 | 0 | 0.0046 | 0 | 0.005 | 0.007 | 0 | 674.89342 | 0.8 | 0 | 674.89342 | 444.32036
0.1 | 9 | 0 | 1 | 0 | 0.2 | 0 | 0 | 0 | 0 | 0 | 0 | 0 | 0 | 0 | 0 | 0 | 0 | 0 | 0 | 0 | 0 | 273 | 0 | 0 | 773 | 710
0.1 | 9 | 1.1 | 0 | 0.15 | 0.2 | 0 | 0 | 0 | 0 | 0 | 0 | 0 | 0 | 0 | 0 | 0 | 0 | 0 | 0 | 0 | 0 | 273 | 0 | 0 | 300 | 558
0.09 | 7.7 | 1.94 | 0 | 0.02 | 0.16 | 0.11 | 0.16 | 0 | 0 | 0 | 0.0002 | 0 | 0 | 0 | 0 | 0 | 0.002 | 0 | 0.002 | 0 | 0 | 573 | 2.92 | 0.948630137 | 300 | 711
0.1 | 9 | 1.1 | 0 | 0.15 | 0.2 | 0 | 0 | 0 | 0 | 0 | 0 | 0 | 0 | 0 | 0 | 0 | 0 | 0 | 0 | 0 | 0 | 273 | 0 | 0 | 723 | 415.5
0.09 | 7.7 | 1.94 | 0 | 0.02 | 0.16 | 0.11 | 0.16 | 0 | 0 | 0 | 0.0002 | 0 | 0 | 0 | 0 | 0 | 0.002 | 0 | 0.002 | 0 | 0 | 273 | 0 | 0 | 723 | 434
0.1 | 9 | 0 | 1 | 0 | 0.2 | 0 | 0 | 0 | 0 | 0 | 0 | 0 | 0 | 0 | 0 | 0 | 0 | 0 | 0 | 0 | 0 | 273 | 0 | 0 | 300 | 767.47
0.1 | 9 | 0 | 1 | 0 | 0 | 0 | 0 | 0 | 0 | 0 | 0 | 0 | 0 | 0 | 0 | 0 | 0 | 0 | 0 | 0 | 0 | 273 | 0 | 0 | 723 | 704.96
0.09 | 7.84 | 1.98 | 0 | 0.04 | 0.19 | 0.07 | 0.1 | 0 | 0 | 0 | 0.002 | 0 | 0 | 0 | 0 | 0 | 0.001 | 0 | 0.002 | 0 | 0 | 273 | 0 | 0 | 300 | 566
0.125 | 9.5 | 0.006 | 0.005 | 0.018 | 0.28 | 0.0038 | 0.49 | 0.0159 | 0.008 | 0 | 0.0059 | 0 | 0.007 | 0.06 | 0 | 0.009 | 0.0043 | 0 | 0.002 | 0 | 0 | 273 | 0 | 0 | 293 | 442
0.1 | 8.87 | 1.94 | 0 | 0.09 | 0.19 | 0.04 | 0.46 | 0.0218 | 0 | 0 | 0.0022 | 0 | 0 | 0 | 0 | 0 | 0 | 0 | 0.0027 | 0 | 0 | 273 | 0 | 0 | 793 | 302
0.092 | 7.73 | 2.06 | 0.0053 | 0.018 | 0.189 | 0.09 | 0.083 | 0.0027 | 0.01 | 0 | 0.003 | 0.0024 | 0.0059 | 0 | 0 | 0 | 0.003 | 0 | 0.003 | 0.0104 | 0 | 273 | 0 | 0 | 296 | 548
0.092 | 7.73 | 2.06 | 0.0053 | 0.018 | 0.189 | 0.09 | 0.083 | 0.0027 | 0.01 | 0 | 0.003 | 0.0024 | 0.0059 | 0 | 0 | 0 | 0.003 | 0 | 0.003 | 0.0104 | 0 | 273 | 0 | 0 | 973 | 160
0.09 | 7.84 | 1.98 | 0 | 0.04 | 0.19 | 0.07 | 0.1 | 0 | 0 | 0 | 0.002 | 0 | 0 | 0 | 0 | 0 | 0.001 | 0 | 0.002 | 0 | 0 | 573 | 2.36 | 1.105932203 | 300 | 743
0.09 | 7.82 | 1.98 | 0 | 0.04 | 0.19 | 0.07 | 0.1 | 0 | 0 | 0 | 0.0002 | 0 | 0 | 0 | 0 | 0 | 0.003 | 0 | 0.001 | 0 | 0 | 273 | 0 | 0 | 298 | 540
0.09 | 7.7 | 1.94 | 0 | 0.02 | 0.16 | 0.11 | 0.16 | 0 | 0 | 0 | 0.0002 | 0 | 0 | 0 | 0 | 0 | 0.002 | 0 | 0.002 | 0 | 0 | 273 | 0 | 0 | 873 | 297
0.097 | 7.46 | 2.1 | 0 | 0.03 | 0.18 | 0.09 | 0.07 | 0 | 0 | 0 | 0 | 0 | 0 | 0 | 0 | 0 | 0.002 | 0 | 0.003 | 0 | 0 | 840 | 0.864520395 | 0 | 293 | 428.92
0.125 | 9.5 | 0.006 | 0.005 | 0.018 | 0.28 | 0.0038 | 0.49 | 0.0159 | 0.008 | 0 | 0.0059 | 0 | 0.007 | 0.06 | 0 | 0.009 | 0.0043 | 0 | 0.002 | 0 | 0 | 623 | 0.8 | 0 | 623 | 534
0.097 | 7.46 | 2.1 | 0 | 0.03 | 0.18 | 0.09 | 0.07 | 0 | 0 | 0 | 0 | 0 | 0 | 0 | 0 | 0 | 0.002 | 0 | 0.003 | 0 | 0 | 473 | 9.180000305 | 0 | 473 | 781
0.094 | 8.38 | 2.02 | 0 | 0.06 | 0.23 | 0.21 | 0.4 | 0.014 | 0 | 0 | 0.005 | 0 | 0 | 0.06 | 0 | 0 | 0 | 0 | 0 | 0 | 0 | 273 | 0 | 0 | 573 | 589
0.09 | 7.82 | 1.98 | 0 | 0.04 | 0.19 | 0.07 | 0.1 | 0 | 0 | 0 | 0.0002 | 0 | 0 | 0 | 0 | 0 | 0.003 | 0 | 0.001 | 0 | 0 | 273 | 0 | 0 | 473 | 480
0.1 | 9 | 1.1 | 0 | 0.15 | 0.2 | 0 | 0 | 0 | 0 | 0 | 0 | 0 | 0 | 0 | 0 | 0 | 0 | 0 | 0 | 0 | 0 | 273 | 0 | 0 | 293 | 550
0.1 | 9 | 1.1 | 0 | 0.15 | 0.2 | 0 | 0 | 0 | 0 | 0 | 0 | 0 | 0 | 0 | 0 | 0 | 0 | 0 | 0 | 0 | 0 | 573 | 0.32 | 0 | 123 | 991.005
0.1 | 9 | 2 | 0 | 0.01 | 0.2 | 0 | 0 | 0 | 0 | 0 | 0 | 0 | 0 | 0 | 0 | 0 | 0 | 0 | 0 | 0 | 0 | 414 | 2.2 | 0 | 298 | 980
0.097 | 7.46 | 2.1 | 0 | 0.03 | 0.18 | 0.09 | 0.07 | 0.002 | 0.025 | 0 | 0.0004 | 0 | 0 | 0 | 0 | 0 | 0.002 | 0 | 0.003 | 0 | 0 | 530.15 | 0.8 | 0 | 572.26104 | 664.43426
0.1 | 8.65 | 1.92 | 0 | 0.44 | 0.25 | 0.06 | 0.5 | 0.002 | 0 | 0 | 0 | 0 | 0 | 0 | 0 | 0 | 0.002 | 0 | 0.002 | 0.2 | 0 | 663 | 28 | 0 | 473 | 461
0.1 | 8.88 | 1.95 | 0 | 0.09 | 0.2 | 0.05 | 0.45 | 0.0215 | 0 | 0 | 0.0002 | 0 | 0 | 0.06 | 0 | 0 | 0 | 0 | 0.0026 | 0 | 0 | 273 | 0 | 0 | 298 | 545.33
0.092 | 7.73 | 2.06 | 0.0053 | 0.018 | 0.189 | 0.09 | 0.083 | 0.0027 | 0.01 | 0 | 0.003 | 0.0024 | 0.0059 | 0 | 0 | 0 | 0.003 | 0 | 0.003 | 0.0104 | 0 | 573 | 5.3 | 0 | 573 | 830
0.1 | 9 | 1.1 | 0 | 0.15 | 0.2 | 0 | 0 | 0 | 0 | 0 | 0 | 0 | 0 | 0 | 0 | 0 | 0 | 0 | 0 | 0 | 0 | 273 | 0 | 0 | 473 | 484
0.09 | 7.84 | 1.98 | 0 | 0.04 | 0.19 | 0.07 | 0.1 | 0 | 0 | 0 | 0.002 | 0 | 0 | 0.06 | 0 | 0 | 0.001 | 0 | 0.002 | 0 | 0 | 273 | 0 | 0 | 873 | 357
0.11 | 8.9 | 2.01 | 0 | 0.06 | 0.23 | 0.21 | 0.44 | 0.017 | 0 | 0 | 0 | 0 | 0 | 0 | 0 | 0 | 0 | 0 | 0 | 0 | 0 | 273 | 0 | 0 | 673 | 583
0.1 | 9 | 1.1 | 0 | 0.15 | 0.2 | 0 | 0 | 0 | 0 | 0 | 0 | 0 | 0 | 0 | 0 | 0 | 0 | 0 | 0 | 0 | 0 | 273 | 0 | 0 | 296 | 568
0.1 | 9 | 1.1 | 0 | 0.15 | 0.2 | 0 | 0 | 0 | 0 | 0 | 0 | 0 | 0 | 0 | 0 | 0 | 0 | 0 | 0 | 0 | 0 | 273 | 0 | 0 | 573 | 462
0.09 | 7.7 | 1.94 | 0 | 0.02 | 0.16 | 0.11 | 0.16 | 0 | 0 | 0 | 0.0002 | 0 | 0 | 0 | 0 | 0 | 0.002 | 0 | 0.002 | 0 | 0 | 273 | 0 | 0 | 673 | 432
0.09 | 7.7 | 1.94 | 0 | 0.02 | 0.16 | 0.11 | 0.16 | 0 | 0 | 0 | 0.0002 | 0 | 0 | 0 | 0 | 0 | 0.002 | 0 | 0.002 | 0 | 0 | 273 | 0 | 0 | 523 | 484
0.09 | 7.7 | 1.94 | 0 | 0.02 | 0.16 | 0.11 | 0.16 | 0 | 0 | 0 | 0.0002 | 0 | 0 | 0.06 | 0 | 0 | 0.002 | 0 | 0.002 | 0 | 0 | 273 | 0 | 0 | 523 | 492
0.09 | 7.7 | 1.94 | 0 | 0.02 | 0.16 | 0.11 | 0.16 | 0 | 0 | 0 | 0.0002 | 0 | 0 | 0 | 0 | 0 | 0.002 | 0 | 0.002 | 0 | 0 | 273 | 0 | 0 | 723 | 423
0.09 | 7.84 | 1.98 | 0 | 0.04 | 0.19 | 0.07 | 0.1 | 0 | 0 | 0 | 0.002 | 0 | 0 | 0 | 0 | 0 | 0.001 | 0 | 0.002 | 0 | 0 | 573 | 2.88 | 0.965277778 | 573 | 691
0.09 | 7.7 | 1.94 | 0 | 0.02 | 0.16 | 0.11 | 0.16 | 0 | 0 | 0 | 0.0002 | 0 | 0 | 0 | 0 | 0 | 0.002 | 0 | 0.002 | 0 | 0 | 273 | 0 | 0 | 923 | 271
0.09 | 7.84 | 1.98 | 0 | 0.04 | 0.19 | 0.07 | 0.1 | 0 | 0 | 0 | 0.002 | 0 | 0 | 0 | 0 | 0 | 0.001 | 0 | 0.002 | 0 | 0 | 273 | 0 | 0 | 300 | 492
0.09 | 7.84 | 1.98 | 0 | 0.04 | 0.19 | 0.07 | 0.1 | 0 | 0 | 0 | 0.002 | 0 | 0 | 0 | 0 | 0 | 0.001 | 0 | 0.002 | 0 | 0 | 273 | 0 | 0 | 473 | 469
0.1 | 8.88 | 1.95 | 0 | 0.09 | 0.2 | 0.05 | 0.45 | 0.0215 | 0 | 0 | 0.0002 | 0 | 0 | 0.06 | 2 | 0 | 0 | 0 | 0.0026 | 0 | 0 | 573 | 2.5 | 1.12 | 300 | 733
0.1 | 9.03 | 2.06 | 0 | 0.051 | 0.25 | 0.042 | 0.53 | 0 | 0 | 0 | 0.0032 | 0 | 0 | 0 | 0 | 0 | 0.002 | 0 | 0.0014 | 0.021 | 0 | 703.77011 | 44 | 0 | 703.77011 | 393.92574
0.099 | 8.9 | 2.06 | 0 | 0.54 | 0.24 | 0.07 | 0.53 | 0.001 | 0.0028 | 0 | 0.0028 | 0 | 0 | 0 | 0 | 0 | 0.001 | 0 | 0.001 | 0.25 | 0 | 273 | 0 | 0 | 663 | 405
0.09 | 7.82 | 1.98 | 0 | 0.04 | 0.19 | 0.07 | 0.1 | 0 | 0 | 0 | 0.0002 | 0 | 0 | 0 | 0 | 0 | 0.003 | 0 | 0.001 | 0 | 0 | 273 | 0 | 0 | 373 | 501
0.1 | 9 | 0 | 1 | 0 | 0 | 0 | 0 | 0 | 0 | 0 | 0 | 0 | 0 | 0.001 | 0.02 | 0 | 0 | 0 | 0 | 0 | 0 | 823 | 16 | 0 | 823 | 441.22
0.09 | 7.7 | 1.94 | 0 | 0.02 | 0.16 | 0.11 | 0.16 | 0 | 0 | 0 | 0.0002 | 0 | 0 | 0 | 0 | 0 | 0.002 | 0 | 0.002 | 0 | 0 | 273 | 0 | 0 | 573 | 449
0.09 | 7.803928571 | 1.98 | 0 | 0.04 | 0.19 | 0.07 | 0.1 | 0 | 0 | 0 | 0.0002 | 0 | 0 | 0 | 0 | 0 | 0.003 | 0 | 0.001 | 0 | 0 | 273 | 0 | 0 | 293 | 538
0.097 | 7.46 | 2.1 | 0 | 0.03 | 0.18 | 0.09 | 0.07 | 0 | 0 | 0 | 0 | 0 | 0 | 0 | 0 | 0 | 0.002 | 0 | 0.003 | 0 | 0 | 925 | 0.539218162 | 0 | 923 | 130.98
0.09 | 7.7 | 1.94 | 0 | 0.02 | 0.16 | 0.11 | 0.16 | 0 | 0 | 0 | 0.0002 | 0 | 0 | 0 | 0 | 0 | 0.002 | 0 | 0.002 | 0 | 0 | 273 | 0 | 0 | 673 | 445
0.1 | 9 | 1.1 | 0 | 0.15 | 0.2 | 0 | 0 | 0 | 0 | 0 | 0 | 0 | 0 | 0 | 0 | 0 | 0 | 0 | 0 | 0 | 0 | 273 | 0 | 0 | 300 | 546
0.1 | 8.87 | 1.94 | 0 | 0.09 | 0.19 | 0.04 | 0.46 | 0.0218 | 0 | 0 | 0.0022 | 0 | 0 | 0.06 | 0 | 0 | 0 | 0 | 0.0027 | 0 | 0 | 273 | 0 | 0 | 573 | 430.43
0.1 | 9 | 0 | 1 | 0 | 0.2 | 0 | 0 | 0 | 0 | 0 | 0 | 0 | 0 | 0 | 0 | 0 | 0 | 0 | 0 | 0 | 0 | 323 | 20.2 | 0.99009901 | 298 | 1009
0.09 | 7.7 | 1.94 | 0 | 0.02 | 0.16 | 0.11 | 0.16 | 0 | 0 | 0 | 0.0002 | 0 | 0 | 0 | 0 | 0 | 0.002 | 0 | 0.002 | 0 | 0 | 273 | 0 | 0 | 300 | 533
0.1 | 7 | 1.95 | 0 | 0.09 | 0.2 | 0.05 | 0.45 | 0.0215 | 0 | 0 | 0.0002 | 0 | 0 | 0 | 0 | 0 | 0 | 0 | 0.0026 | 0 | 0 | 673 | 7.8349 | 0 | 673 | 422
0.09 | 7.82 | 1.98 | 0 | 0.04 | 0.19 | 0.07 | 0.1 | 0 | 0 | 0 | 0.0002 | 0 | 0 | 0 | 0 | 0 | 0.003 | 0 | 0.001 | 0 | 0 | 273 | 0 | 0 | 673 | 475
0.1 | 8.88 | 1.95 | 0 | 0.09 | 0.2 | 0.05 | 0.45 | 0.0215 | 0 | 0 | 0.0002 | 0 | 0 | 0 | 0 | 0 | 0 | 0 | 0.0026 | 0 | 0 | 493 | 0.053 | 0 | 298 | 704.52
0.1 | 9 | 1.1 | 0 | 0.15 | 0.2 | 0 | 0 | 0 | 0 | 0 | 0 | 0 | 0 | 0 | 0 | 0 | 0 | 0 | 0 | 0 | 0 | 573 | 0.35 | 0 | 305 | 708
0.1 | 9 | 0 | 1 | 0 | 0 | 0 | 0 | 0 | 0 | 0 | 0 | 0 | 0 | 0 | 0 | 0 | 0 | 0 | 0 | 0 | 0 | 466 | 5.7 | 3.859649123 | 523 | 991
0.09 | 7.84 | 1.98 | 0 | 0.04 | 0.19 | 0.07 | 0.1 | 0 | 0 | 0 | 0.002 | 0 | 0 | 0 | 0 | 0 | 0.001 | 0 | 0.002 | 0 | 0 | 573 | 2.8 | 0.939285714 | 300 | 922
0.09 | 7.7 | 1.94 | 0 | 0.02 | 0.16 | 0.11 | 0.16 | 0 | 0 | 0 | 0.0002 | 0 | 0 | 0.0007 | 0.03 | 0 | 0.002 | 0 | 0.002 | 0 | 0 | 273 | 0 | 0 | 293 | 531
0.11 | 9.3 | 0.96 | 0.005 | 0.066 | 0.26 | 0.06 | 0.5 | 0.0155 | 0.008 | 0 | 0.0061 | 0 | 0.035 | 0.06 | 0 | 0.005 | 0.0046 | 0 | 0.005 | 0 | 0 | 623 | 0.8 | 0 | 623 | 571
0.1 | 9 | 1 | 0 | 0.1 | 0.2 | 0 | 0 | 0 | 0 | 0 | 0 | 0 | 0 | 0 | 0 | 0 | 0 | 0 | 0 | 0 | 0 | 273 | 0 | 0 | 773 | 383.28
0.1 | 9 | 0 | 1 | 0 | 0 | 0 | 0 | 0 | 0 | 0 | 0 | 0 | 0 | 0 | 0 | 0 | 0 | 0 | 0 | 0 | 0 | 273 | 0 | 0 | 298 | 817
0.09 | 7.7 | 1.94 | 0 | 0.02 | 0.16 | 0.11 | 0.16 | 0 | 0 | 0 | 0.0002 | 0 | 0 | 0 | 0 | 0 | 0.002 | 0 | 0.002 | 0 | 0 | 573 | 3.47 | 3.25648415 | 573 | 880
0.09 | 7.82 | 1.98 | 0 | 0.04 | 0.19 | 0.07 | 0.1 | 0 | 0 | 0 | 0.0002 | 0 | 0 | 0 | 0 | 0 | 0.003 | 0 | 0.001 | 0 | 0 | 273 | 0 | 0 | 873 | 310
0.1 | 9 | 0 | 1 | 0 | 0 | 0 | 0 | 0 | 0 | 0 | 0 | 0 | 0 | 0 | 0 | 0 | 0 | 0 | 0 | 0 | 0 | 378 | 0.9 | 0 | 298 | 952.53
0.09 | 7.84 | 1.98 | 0 | 0.04 | 0.19 | 0.07 | 0.1 | 0 | 0 | 0 | 0.002 | 0 | 0 | 0 | 0 | 0 | 0.001 | 0 | 0.002 | 0 | 0 | 273 | 0 | 0 | 293 | 701
0.1 | 9 | 0 | 1 | 0 | 0 | 0 | 0 | 0 | 0 | 0 | 0 | 0 | 0 | 0 | 0 | 0 | 0 | 0 | 0 | 0 | 0 | 413.5 | 10.1 | 0 | 298 | 1183
0.1 | 9 | 1.1 | 0 | 0.15 | 0.2 | 0 | 0 | 0 | 0 | 0 | 0 | 0 | 0 | 0 | 0 | 0 | 0 | 0 | 0 | 0 | 0 | 273 | 0 | 0 | 723 | 416.6
0.1 | 9 | 1.1 | 0 | 0.15 | 0.2 | 0 | 0 | 0 | 0 | 0 | 0 | 0 | 0 | 0 | 0 | 0 | 0 | 0 | 0 | 0 | 0 | 273 | 0 | 0 | 673 | 447
0.1 | 9 | 1.1 | 0 | 0.15 | 0.2 | 0 | 0 | 0 | 0 | 0 | 0 | 0 | 0 | 0 | 0 | 0 | 0 | 0 | 0 | 0 | 0 | 273 | 0 | 0 | 973 | 143
0.1 | 9 | 2 | 0 | 0.01 | 0.2 | 0 | 0 | 0 | 0 | 0 | 0 | 0 | 0 | 0 | 0 | 0 | 0 | 0 | 0 | 0 | 0 | 638 | 7 | 0 | 638 | 716
0.09 | 7.7 | 1.94 | 0 | 0.02 | 0.16 | 0.11 | 0.16 | 0 | 0 | 0 | 0.0002 | 0 | 0 | 0 | 0 | 0 | 0.002 | 0 | 0.002 | 0 | 0 | 273 | 0 | 0 | 573 | 440
0.1 | 8.65 | 1.92 | 0 | 0.44 | 0.25 | 0.06 | 0.5 | 0.002 | 0 | 0 | 0 | 0 | 0 | 0.06 | 0 | 0 | 0.002 | 0 | 0.002 | 0.2 | 0 | 793 | 35 | 0 | 473 | 450
0.1 | 9 | 1.1 | 0 | 0.15 | 0.2 | 0 | 0 | 0 | 0 | 0 | 0 | 0 | 0 | 0 | 0 | 0 | 0 | 0 | 0 | 0 | 0 | 273 | 0 | 0 | 873 | 298
0.1 | 9 | 3 | 0 | 0.01 | 0.2 | 0 | 0 | 0 | 0 | 0 | 0 | 0 | 0 | 0 | 0 | 0 | 0 | 0 | 0 | 0 | 0 | 273 | 0 | 0 | 298 | 481.82
0.09 | 7.84 | 1.98 | 0 | 0.04 | 0.19 | 0.07 | 0.1 | 0 | 0 | 0 | 0.002 | 0 | 0 | 0.06 | 0 | 0 | 0.001 | 0 | 0.002 | 0 | 0 | 573 | 2.53 | 1.051383399 | 573 | 671
0.09 | 7.7 | 1.94 | 0 | 0.1 | 0.16 | 0.11 | 0.16 | 0 | 0 | 0 | 0.0002 | 0 | 0 | 0 | 0 | 0 | 0.002 | 0 | 0.002 | 0 | 0 | 623 | 2.4 | 0 | 300 | 630
0.09 | 7.7 | 2.04 | 0.003 | 0.009 | 0.16 | 0.11 | 0.16 | 0.008 | 0.0016 | 0 | 0.001 | 0 | 0 | 0.01 | 0.21 | 0 | 0.002 | 0 | 0.002 | 0.004 | 0 | 573.45324 | 2.4 | 0 | 846.60324 | 675.24229
0.09 | 7.84 | 1.98 | 0 | 0.04 | 0.19 | 0.07 | 0.1 | 0 | 0 | 0 | 0.002 | 0 | 0 | 0 | 0 | 0 | 0.001 | 0 | 0.002 | 0 | 0 | 273 | 0 | 0 | 573 | 511
0.1 | 8.65 | 1.92 | 0 | 0.44 | 0.25 | 0.06 | 0.5 | 0.002 | 0 | 0 | 0 | 0 | 0 | 0.06 | 0 | 0 | 0.002 | 0 | 0.002 | 0.2 | 0 | 648 | 35 | 0 | 663 | 425
0.1 | 9 | 1.1 | 0 | 0.15 | 0.2 | 0 | 0 | 0 | 0 | 0 | 0 | 0 | 0 | 0 | 0 | 0 | 0 | 0 | 0 | 0 | 0 | 273 | 0 | 0 | 673 | 432
0.1 | 8.65 | 1.92 | 0 | 0.44 | 0.25 | 0.06 | 0.5 | 0.002 | 0 | 0 | 0 | 0 | 0 | 0.0007 | 0.03 | 0 | 0.002 | 0 | 0.002 | 0.2 | 0 | 273 | 0 | 0 | 873 | 234
0.1 | 9 | 1.1 | 0 | 0.15 | 0.2 | 0 | 0 | 0 | 0 | 0 | 0 | 0 | 0 | 0 | 0 | 0 | 0 | 0 | 0 | 0 | 0 | 273 | 0 | 0 | 873 | 304
0.1 | 9 | 0 | 1 | 0 | 0.2 | 0 | 0 | 0 | 0 | 0 | 0 | 0 | 0 | 0 | 0 | 0 | 0 | 0 | 0 | 0 | 0 | 273 | 0 | 0 | 298 | 750
0.097 | 7.46 | 2.1 | 0 | 0.03 | 0.18 | 0.09 | 0.07 | 0 | 0 | 0 | 0 | 0 | 0 | 0 | 0 | 0 | 0.002 | 0 | 0.003 | 0 | 0 | 861 | 0.066574555 | 0 | 304.3 | 562.07
0.1 | 9 | 1 | 0 | 0.1 | 0.2 | 0 | 0 | 0 | 0 | 0 | 0 | 0 | 0 | 0 | 0 | 0 | 0 | 0 | 0 | 0 | 0 | 273 | 0 | 0 | 773 | 383.28
0.089 | 8.92 | 0.73 | 0 | 0.01 | 0.3 | 0.03 | 1.13 | 0.035 | 0 | 0 | 0 | 0 | 0 | 0.06 | 2 | 0 | 0 | 0 | 0 | 0 | 0 | 273 | 0 | 0 | 523 | 591
0.09 | 7.82 | 1.98 | 0 | 0.04 | 0.19 | 0.07 | 0.1 | 0 | 0 | 0 | 0.0002 | 0 | 0 | 0 | 0 | 0 | 0.003 | 0 | 0.001 | 0 | 0 | 273 | 0 | 0 | 673 | 440
0.1 | 9 | 1 | 0 | 0.1 | 0.2 | 0 | 0 | 0 | 0 | 0 | 0 | 0 | 0 | 0 | 0 | 0 | 0 | 0 | 0 | 0 | 0 | 273 | 0 | 0 | 573 | 427.86
0.1 | 9 | 0 | 1 | 0 | 0 | 0 | 0 | 0 | 0 | 0 | 0 | 0 | 0 | 0 | 0 | 0 | 0 | 0 | 0 | 0 | 0 | 273 | 0 | 0 | 298 | 688
0.092 | 7.73 | 2.06 | 0.0053 | 0.018 | 0.189 | 0.09 | 0.083 | 0.0027 | 0.01 | 0 | 0.003 | 0.0024 | 0.0059 | 0 | 0 | 0 | 0.003 | 0 | 0.003 | 0.0104 | 0 | 273 | 0 | 0 | 573 | 480
0.1 | 9 | 2 | 0 | 0.1 | 0.2 | 0 | 0 | 0 | 0 | 0 | 0 | 0 | 0 | 0 | 0 | 0 | 0 | 0 | 0 | 0 | 0 | 573 | 11.9 | 0 | 573 | 803
0.1 | 9 | 0 | 1 | 0 | 0.2 | 0 | 0 | 0 | 0 | 0 | 0 | 0 | 0 | 0 | 0 | 0 | 0 | 0 | 0 | 0 | 0 | 538 | 0.45 | 0 | 773 | 453.67
0.089 | 8.92 | 0.73 | 0 | 0.01 | 0.3 | 0.03 | 1.13 | 0.035 | 0 | 0 | 0 | 0 | 0 | 0 | 0 | 0 | 0 | 0 | 0 | 0 | 0 | 573 | 2.4 | 0 | 573 | 769
0.09 | 7.87 | 1.98 | 0 | 0.04 | 0.19 | 0.07 | 0.1 | 0 | 0 | 0 | 0.002 | 0 | 0 | 0.05 | 0 | 0 | 0.001 | 0 | 0.002 | 0 | 0 | 273 | 0 | 0 | 922 | 303
0.09 | 7.7 | 1.94 | 0 | 0.02 | 0.16 | 0.11 | 0.16 | 0 | 0 | 0 | 0.0002 | 0 | 0 | 0 | 0 | 0 | 0.002 | 0 | 0.002 | 0 | 0 | 273 | 0 | 0 | 673 | 450
0.099 | 8.9 | 2.06 | 0 | 0.54 | 0.24 | 0.07 | 0.53 | 0.001 | 0.0028 | 0 | 0.0028 | 0 | 0 | 0 | 0 | 0 | 0.001 | 0 | 0.001 | 0.25 | 0 | 703 | 33 | 0 | 663 | 479
0.09 | 7.7 | 1.94 | 0 | 0.02 | 0.16 | 0.11 | 0.16 | 0 | 0 | 0 | 0.0002 | 0 | 0 | 0.0007 | 0.03 | 0 | 0.002 | 0 | 0.002 | 0 | 0 | 573 | 3.06 | 0.91503268 | 673 | 577
0.1 | 9 | 0 | 1 | 0 | 0 | 0 | 0 | 0 | 0 | 0 | 0 | 0 | 0 | 0.09 | 0.005 | 0 | 0 | 0 | 0 | 0 | 0 | 659 | 2 | 0 | 293 | 606.14
0.09 | 7.7 | 1.94 | 0 | 0.02 | 0.16 | 0.11 | 0.16 | 0 | 0 | 0 | 0.0002 | 0 | 0 | 0 | 0 | 0 | 0.002 | 0 | 0.002 | 0 | 0 | 273 | 0 | 0 | 923 | 205
0.09 | 7.825357143 | 1.98 | 0 | 0.04 | 0.19 | 0.07 | 0.1 | 0 | 0 | 0 | 0.0002 | 0 | 0 | 0 | 0 | 0 | 0.003 | 0 | 0.001 | 0 | 0 | 273 | 0 | 0 | 293 | 553
0.1 | 9 | 1.1 | 0 | 0.15 | 0.2 | 0 | 0 | 0 | 0 | 0 | 0 | 0 | 0 | 0 | 0 | 0 | 0 | 0 | 0 | 0 | 0 | 273 | 0 | 0 | 300 | 528
0.097 | 7.46 | 2.1 | 0 | 0.03 | 0.18 | 0.09 | 0.07 | 0 | 0 | 0 | 0 | 0 | 0 | 0 | 1 | 0 | 0.002 | 0 | 0.003 | 0 | 0 | 680 | 37.634 | 0 | 310.634 | 319
0.1 | 9 | 0 | 1 | 0 | 0.2 | 0 | 0 | 0 | 0 | 0 | 0 | 0 | 0 | 0.06 | 0 | 0 | 0 | 0 | 0 | 0 | 0 | 273 | 0 | 0 | 673 | 754
0.092 | 7.73 | 2.06 | 0.0053 | 0.018 | 0.189 | 0.09 | 0.083 | 0.0027 | 0.01 | 0 | 0.003 | 0.0024 | 0.0059 | 0 | 0 | 0 | 0.003 | 0 | 0.003 | 0.0104 | 0 | 273 | 0 | 0 | 723 | 437
0.1 | 9 | 1 | 0 | 0.1 | 0.2 | 0 | 0 | 0 | 0 | 0 | 0 | 0 | 0 | 0 | 0 | 0 | 0 | 0 | 0 | 0 | 0 | 538 | 0.03 | 0 | 298 | 543.99
0.092 | 7.73 | 2.06 | 0.0053 | 0.018 | 0.189 | 0.09 | 0.083 | 0.0027 | 0.01 | 0 | 0.003 | 0.0024 | 0.0059 | 0 | 0 | 0 | 0.003 | 0 | 0.003 | 0.0104 | 0 | 573 | 2.8 | 0 | 573 | 628
0.1 | 9 | 0 | 1 | 0 | 0 | 0 | 0 | 0 | 0 | 0 | 0 | 0 | 0 | 0 | 0 | 0 | 0 | 0 | 0 | 0 | 0 | 273 | 0 | 0 | 673 | 482
0.09 | 7.7 | 1.95 | 0 | 0.02 | 0.16 | 0.11 | 0.16 | 0 | 0 | 0 | 0.0002 | 0 | 0 | 0.057 | 0.032 | 0 | 0.002 | 0 | 0.002 | 0 | 0 | 273 | 0 | 0 | 292 | 530
0.097 | 7.46 | 2.1 | 0 | 0.03 | 0.18 | 0.09 | 0.07 | 0 | 0 | 0 | 0 | 0 | 0 | 0 | 0 | 0 | 0.002 | 0 | 0.003 | 0 | 0 | 678 | 0.451573341 | 0 | 673 | 444.52
0.09 | 7.7 | 1.94 | 0 | 0.02 | 0.16 | 0.11 | 0.16 | 0 | 0 | 0 | 0.0002 | 0 | 0 | 0 | 0.02 | 0 | 0.002 | 0 | 0.002 | 0 | 0 | 273 | 0 | 0 | 775 | 403
0.09 | 7.7 | 1.94 | 0 | 0.02 | 0.16 | 0.11 | 0.16 | 0 | 0 | 0 | 0.0002 | 0 | 0 | 0.09 | 0.005 | 0 | 0.002 | 0 | 0.002 | 0 | 0 | 586 | 0.8 | 0 | 298 | 1248
0.097 | 7.46 | 2.1 | 0 | 0.03 | 0.18 | 0.09 | 0.07 | 0 | 0 | 0 | 0 | 0 | 0 | 0 | 0 | 0 | 0.002 | 0 | 0.003 | 0 | 0 | 536 | 0.786524324 | 0 | 293 | 822.35
0.09 | 7.87 | 1.98 | 0 | 0.04 | 0.19 | 0.07 | 0.1 | 0 | 0 | 0 | 0.002 | 0 | 0 | 0 | 0 | 0 | 0.001 | 0 | 0.002 | 0 | 0 | 273 | 0 | 0 | 770 | 468
0.09 | 7.82 | 1.98 | 0 | 0.04 | 0.19 | 0.07 | 0.1 | 0 | 0 | 0 | 0.0002 | 0 | 0 | 0 | 0 | 0 | 0.003 | 0 | 0.001 | 0 | 0 | 273 | 0 | 0 | 823 | 371
0.1 | 9 | 1.1 | 0 | 0.15 | 0.2 | 0 | 0 | 0 | 0 | 0 | 0 | 0 | 0 | 0 | 0 | 0 | 0 | 0 | 0 | 0 | 0 | 273 | 0 | 0 | 773 | 372
0.09 | 7.7 | 1.94 | 0 | 0.02 | 0.16 | 0.11 | 0.16 | 0 | 0 | 0 | 0.0002 | 0 | 0 | 0 | 0 | 0 | 0.002 | 0 | 0.002 | 0 | 0 | 273 | 0 | 0 | 873 | 302
0.09 | 7.7 | 1.94 | 0 | 0.02 | 0.16 | 0.11 | 0.16 | 0 | 0 | 0 | 0.0002 | 0 | 0 | 0 | 0 | 0 | 0.002 | 0 | 0.002 | 0 | 0 | 273 | 0 | 0 | 300 | 547
0.09 | 7.7 | 1.94 | 0 | 0.02 | 0.16 | 0.11 | 0.16 | 0 | 0 | 0 | 0.0002 | 0 | 0 | 0.0007 | 0.03 | 0 | 0.002 | 0 | 0.002 | 0 | 0 | 273 | 0 | 0 | 300 | 490
0.09 | 7.7 | 1.94 | 0 | 0.02 | 0.16 | 0.11 | 0.16 | 0 | 0 | 0 | 0.0002 | 0 | 0 | 0 | 0 | 0 | 0.002 | 0 | 0.002 | 0 | 0 | 273 | 0 | 0 | 923 | 267
0.1 | 9 | 1.1 | 0 | 0.15 | 0.2 | 0 | 0 | 0 | 0 | 0 | 0 | 0 | 0 | 0.057 | 0.032 | 0 | 0 | 0 | 0 | 0 | 0 | 273 | 0 | 0 | 298 | 531
0.099 | 8.9 | 2.06 | 0 | 0.54 | 0.24 | 0.07 | 0.53 | 0.001 | 0.0028 | 0 | 0.0028 | 0 | 0 | 0 | 0 | 0 | 0.001 | 0 | 0.001 | 0.25 | 0 | 273 | 0 | 0 | 663 | 400
0.092 | 7.73 | 2.06 | 0.0053 | 0.018 | 0.189 | 0.09 | 0.083 | 0.0027 | 0.01 | 0 | 0.003 | 0.0024 | 0.0059 | 0.057 | 0.032 | 0 | 0.003 | 0 | 0.003 | 0.0104 | 0 | 573 | 2.37 | 1.109704641 | 573 | 653
0.09 | 7.71 | 1.95 | 0.003 | 0.02 | 0.16 | 0.11 | 0.16 | 0.008 | 0.003 | 0 | 0.0002 | 0.005 | 0.01 | 0 | 0 | 0 | 0.002 | 0 | 0.002 | 0.01 | 0 | 273 | 0 | 0 | 873 | 298
0.09 | 7.7 | 1.94 | 0 | 0.02 | 0.16 | 0.11 | 0.16 | 0 | 0 | 0 | 0.0002 | 0 | 0 | 0.06 | 0 | 0 | 0.002 | 0 | 0.002 | 0 | 0 | 273 | 0 | 0 | 773 | 386
0.099 | 8.9 | 2.06 | 0 | 0.54 | 0.24 | 0.07 | 0.53 | 0.001 | 0.0028 | 0 | 0.0028 | 0 | 0 | 0 | 0 | 0 | 0.001 | 0 | 0.001 | 0.25 | 0 | 273 | 0 | 0 | 663 | 373
0.09 | 7.84 | 1.98 | 0 | 0.04 | 0.19 | 0.07 | 0.1 | 0 | 0 | 0 | 0.002 | 0 | 0 | 0 | 0 | 0 | 0.001 | 0 | 0.002 | 0 | 0 | 273 | 0 | 0 | 573 | 415
0.09 | 7.84 | 1.98 | 0 | 0.04 | 0.19 | 0.07 | 0.1 | 0 | 0 | 0 | 0.002 | 0 | 0 | 0 | 0 | 0 | 0.001 | 0 | 0.002 | 0 | 0 | 573 | 2.61 | 1.003831418 | 673 | 732
0.09 | 7.7 | 2.04 | 0.003 | 0.009 | 0.16 | 0.11 | 0.16 | 0.008 | 0.0016 | 0 | 0.001 | 0 | 0 | 0.01 | 0.21 | 0 | 0.002 | 0 | 0.002 | 0.004 | 0 | 622.50132 | 2.4 | 0 | 895.65132 | 505.58632
0.12 | 8.91 | 2.03 | 0 | 0.069 | 0.26 | 0.01 | 0.01 | 0 | 0 | 0 | 0 | 0 | 0 | 0 | 0 | 0 | 0.003 | 0 | 0.0017 | 0.05 | 0 | 493 | 0.05 | 0 | 298 | 621
0.09 | 7.7 | 1.94 | 0 | 0.02 | 0.16 | 0.11 | 0.16 | 0 | 0 | 0 | 0.0002 | 0 | 0 | 0 | 0 | 0 | 0.002 | 0 | 0.002 | 0 | 0 | 273 | 0 | 0 | 923 | 261
0.09 | 7.7 | 1.94 | 0 | 0.02 | 0.16 | 0.11 | 0.16 | 0 | 0 | 0 | 0.0002 | 0 | 0 | 0.057 | 0.032 | 0 | 0 | 0 | 0 | 0 | 0 | 598 | 0.8 | 0 | 598 | 629
0.093 | 7.65 | 2 | 0 | 0.038 | 0.18 | 0.09 | 0.49 | 0 | 0 | 0 | 0 | 0 | 0 | 0.057 | 0.032 | 0 | 0.005 | 0 | 0.001 | 0 | 0 | 273 | 0 | 0 | 298 | 573
0.09 | 7.84 | 1.98 | 0 | 0.04 | 0.19 | 0.07 | 0.1 | 0 | 0 | 0 | 0.002 | 0 | 0 | 0.05 | 0 | 0 | 0.001 | 0 | 0.002 | 0 | 0 | 273 | 0 | 0 | 300 | 489
0.1 | 8.65 | 1.92 | 0 | 0.44 | 0.25 | 0.06 | 0.5 | 0.002 | 0 | 0 | 0 | 0 | 0 | 0 | 0.01 | 0 | 0.002 | 0 | 0.002 | 0.2 | 0 | 793 | 35 | 0 | 298 | 427
0.1 | 12 | 1.95 | 0 | 0.09 | 0.2 | 0.05 | 0.45 | 0.0215 | 0 | 0 | 0.0002 | 0 | 0 | 0 | 0 | 0 | 0 | 0 | 0.0026 | 0 | 0 | 680 | 36.179 | 0 | 680 | 496
0.1 | 8.65 | 1.92 | 0 | 0.44 | 0.25 | 0.06 | 0.5 | 0.002 | 0 | 0 | 0 | 0 | 0 | 0 | 0 | 0 | 0.002 | 0 | 0.002 | 0.2 | 0 | 648 | 35 | 0 | 303 | 492
0.097 | 7.46 | 2.1 | 0 | 0.03 | 0.18 | 0.09 | 0.07 | 0 | 0 | 0 | 0 | 0 | 0 | 0 | 0 | 0 | 0.002 | 0 | 0.003 | 0 | 0 | 748 | 0.623149822 | 0 | 748 | 374.33
0.09 | 7.82 | 1.98 | 0 | 0.04 | 0.19 | 0.07 | 0.1 | 0 | 0 | 0 | 0.0002 | 0 | 0 | 0 | 0 | 0 | 0.003 | 0 | 0.001 | 0 | 0 | 573 | 2.06 | 1.22815534 | 598 | 722
0.089 | 8.92 | 0.73 | 0 | 0.01 | 0.3 | 0.03 | 1.13 | 0.035 | 0 | 0 | 0 | 0 | 0 | 0.057 | 0.032 | 0 | 0 | 0 | 0 | 0 | 0 | 273 | 0 | 0 | 623 | 516
0.09 | 7.771785714 | 1.98 | 0 | 0.04 | 0.19 | 0.07 | 0.1 | 0 | 0 | 0 | 0.0002 | 0 | 0 | 0 | 0 | 0 | 0.003 | 0 | 0.001 | 0 | 0 | 273 | 0 | 0 | 293 | 545
0.092 | 7.73 | 2.06 | 0.0053 | 0.018 | 0.189 | 0.09 | 0.083 | 0.0027 | 0.01 | 0 | 0.003 | 0.0024 | 0.0059 | 0 | 0 | 0 | 0.003 | 0 | 0.003 | 0.0104 | 0 | 573 | 2.34 | 1.11965812 | 300 | 728
0.09 | 7.82 | 1.98 | 0 | 0.04 | 0.19 | 0.07 | 0.1 | 0 | 0 | 0 | 0.0002 | 0 | 0 | 0 | 0 | 0 | 0.003 | 0 | 0.001 | 0 | 0 | 273 | 0 | 0 | 723 | 510
0.097 | 7.46 | 2.1 | 0 | 0.03 | 0.18 | 0.09 | 0.07 | 0 | 0 | 0 | 0 | 0 | 0 | 0 | 0 | 0 | 0.002 | 0 | 0.003 | 0 | 0 | 273 | 0 | 0 | 573 | 438.58
0.1 | 9 | 1.1 | 0 | 0.15 | 0.2 | 0 | 0 | 0 | 0 | 0 | 0 | 0 | 0 | 0 | 0 | 0 | 0 | 0 | 0 | 0 | 0 | 273 | 0 | 0 | 473 | 483
0.09 | 7.84 | 1.98 | 0 | 0.04 | 0.19 | 0.07 | 0.1 | 0 | 0 | 0 | 0.002 | 0 | 0 | 0.06 | 0 | 0 | 0.001 | 0 | 0.002 | 0 | 0 | 273 | 0 | 0 | 773 | 392
0.1 | 8.65 | 1.92 | 0 | 0.44 | 0.25 | 0.06 | 0.5 | 0.002 | 0 | 0 | 0 | 0 | 0 | 0 | 0 | 0 | 0.002 | 0 | 0.002 | 0.2 | 0 | 273 | 0 | 0 | 298 | 510
0.09 | 7.82 | 1.98 | 0 | 0.04 | 0.19 | 0.07 | 0.1 | 0 | 0 | 0 | 0.0002 | 0 | 0 | 0 | 0 | 0 | 0.003 | 0 | 0.001 | 0 | 0 | 273 | 0 | 0 | 293 | 531
0.09 | 7.82 | 1.98 | 0 | 0.04 | 0.19 | 0.07 | 0.1 | 0 | 0 | 0 | 0.0002 | 0 | 0 | 0 | 0 | 0 | 0.003 | 0 | 0.001 | 0 | 0 | 273 | 0 | 0 | 298 | 535
0.097 | 7.46 | 2.1 | 0 | 0.03 | 0.18 | 0.09 | 0.07 | 0 | 0 | 0 | 0 | 0 | 0 | 0 | 0 | 0 | 0.002 | 0 | 0.003 | 0 | 0 | 573 | 2.5 | 0 | 299 | 710.96
0.09 | 7.7 | 1.94 | 0 | 0.02 | 0.16 | 0.11 | 0.16 | 0 | 0 | 0 | 0.0002 | 0 | 0 | 0 | 0 | 0 | 0.002 | 0 | 0.002 | 0 | 0 | 273 | 0 | 0 | 923 | 208
0.094 | 8.38 | 2.02 | 0 | 0.06 | 0.23 | 0.21 | 0.4 | 0.014 | 0 | 0 | 0.005 | 0 | 0 | 0.06 | 0 | 0 | 0 | 0 | 0 | 0 | 0 | 273 | 0 | 0 | 473 | 778
0.089 | 8.92 | 0.73 | 0 | 0.01 | 0.3 | 0.03 | 1.13 | 0.035 | 0 | 0 | 0 | 0 | 0 | 0 | 0 | 0 | 0 | 0 | 0 | 0 | 0 | 693 | 2.4 | 0 | 693 | 446
0.09 | 7.84 | 1.98 | 0 | 0.04 | 0.19 | 0.07 | 0.1 | 0 | 0 | 0 | 0.002 | 0 | 0 | 0 | 0 | 0 | 0.001 | 0 | 0.002 | 0 | 0 | 273 | 0 | 0 | 350 | 570
0.09 | 7.7 | 1.94 | 0 | 0.02 | 0.16 | 0.11 | 0.16 | 0 | 0 | 0 | 0.0002 | 0 | 0 | 0 | 0 | 0 | 0.002 | 0 | 0.002 | 0 | 0 | 273 | 0 | 0 | 293 | 547
0.09 | 7.82 | 1.98 | 0 | 0.04 | 0.19 | 0.07 | 0.1 | 0 | 0 | 0 | 0.0002 | 0 | 0 | 0 | 0 | 0 | 0.003 | 0 | 0.001 | 0 | 0 | 853 | 0.08 | 0 | 298 | 562
0.1 | 9 | 1 | 0 | 0.1 | 0.2 | 0 | 0 | 0 | 0 | 0 | 0 | 0 | 0 | 0.001 | 0.02 | 0 | 0 | 0 | 0 | 0 | 0 | 538 | 0.45 | 0 | 298 | 583.87
0.09 | 7.82 | 1.98 | 0 | 0.04 | 0.19 | 0.07 | 0.1 | 0 | 0 | 0 | 0.0002 | 0 | 0 | 0 | 0 | 0 | 0.003 | 0 | 0.001 | 0 | 0 | 273 | 0 | 0 | 773 | 455
0.09 | 7.82 | 1.98 | 0 | 0.04 | 0.19 | 0.07 | 0.1 | 0 | 0 | 0 | 0.0002 | 0 | 0 | 0.06 | 0 | 0 | 0.003 | 0 | 0.001 | 0 | 0 | 273 | 0 | 0 | 373 | 560
0.09 | 7.84 | 1.98 | 0 | 0.04 | 0.19 | 0.07 | 0.1 | 0 | 0 | 0 | 0.002 | 0 | 0 | 0 | 0 | 0 | 0.001 | 0 | 0.002 | 0 | 0 | 573 | 3.1 | 0.883870968 | 573 | 684
0.09 | 7.82 | 1.98 | 0 | 0.04 | 0.19 | 0.07 | 0.1 | 0 | 0 | 0 | 0.0002 | 0 | 0 | 0.06 | 0 | 0 | 0.003 | 0 | 0.001 | 0 | 0 | 273 | 0 | 0 | 773 | 395
0.2 | 12 | 0.5 | 1 | 0 | 0.15 | 0 | 0 | 0 | 0 | 0 | 0 | 0 | 0 | 0.0007 | 0.03 | 0 | 0 | 0 | 0 | 0 | 0 | 363 | 2.7 | 0 | 363 | 903
0.092 | 7.73 | 2.06 | 0.0053 | 0.018 | 0.189 | 0.09 | 0.083 | 0.0027 | 0.01 | 0 | 0.003 | 0.0024 | 0.0059 | 0 | 0 | 0 | 0.003 | 0 | 0.003 | 0.0104 | 0 | 573 | 3.1 | 0 | 573 | 646
0.099 | 8.9 | 2.06 | 0 | 0.54 | 0.24 | 0.07 | 0.53 | 0.001 | 0.0028 | 0 | 0.0028 | 0 | 0 | 0 | 0 | 0 | 0.001 | 0 | 0.001 | 0.25 | 0 | 663 | 28 | 0 | 663 | 459
0.09 | 7.82 | 1.98 | 0 | 0.04 | 0.19 | 0.07 | 0.1 | 0 | 0 | 0 | 0.0002 | 0 | 0 | 0 | 0 | 0 | 0.003 | 0 | 0.001 | 0 | 0 | 273 | 0 | 0 | 253 | 596
0.09 | 7.7 | 1.94 | 0 | 0.02 | 0.16 | 0.11 | 0.16 | 0 | 0 | 0 | 0.0002 | 0 | 0 | 0.05 | 0 | 0 | 0.002 | 0 | 0.002 | 0 | 0 | 273 | 0 | 0 | 300 | 790
0.11 | 8.9 | 2.01 | 0 | 0.06 | 0.23 | 0.21 | 0.44 | 0.017 | 0 | 0 | 0 | 0 | 0 | 0 | 0 | 0 | 0 | 0 | 0 | 0 | 0 | 273 | 0 | 0 | 573 | 606
0.09 | 7.7 | 1.94 | 0 | 0.02 | 0.16 | 0.11 | 0.16 | 0 | 0 | 0 | 0.0002 | 0 | 0 | 0 | 0 | 0 | 0.002 | 0 | 0.002 | 0 | 0 | 273 | 0 | 0 | 300 | 508
0.09 | 7.7 | 1.94 | 0 | 0.02 | 0.16 | 0.11 | 0.16 | 0 | 0 | 0 | 0.0002 | 0 | 0 | 0 | 0 | 0 | 0.002 | 0 | 0.002 | 0 | 0 | 273 | 0 | 0 | 773 | 415
0.099 | 8.9 | 2.06 | 0 | 0.54 | 0.24 | 0.07 | 0.53 | 0.001 | 0.0028 | 0 | 0.0028 | 0 | 0 | 0 | 0 | 0 | 0.001 | 0 | 0.001 | 0.25 | 0 | 663 | 28 | 0 | 663 | 490
0.09 | 7.84 | 1.98 | 0 | 0.04 | 0.19 | 0.07 | 0.1 | 0 | 0 | 0 | 0.002 | 0 | 0 | 0.09 | 0.005 | 0 | 0.001 | 0 | 0.002 | 0 | 0 | 273 | 0 | 0 | 293 | 979
0.09 | 7.82 | 1.98 | 0 | 0.04 | 0.19 | 0.07 | 0.1 | 0 | 0 | 0 | 0.0002 | 0 | 0 | 0.06 | 0 | 0 | 0.003 | 0 | 0.001 | 0 | 0 | 273 | 0 | 0 | 223 | 577
0.1 | 8 | 1.5 | 0 | 0 | 0.2 | 0 | 0 | 0 | 0 | 0 | 0 | 0 | 0 | 0.057 | 0.032 | 0 | 0 | 0 | 0 | 0 | 0 | 553 | 0.3 | 0 | 298 | 850
0.09 | 7.82 | 1.98 | 0 | 0.04 | 0.19 | 0.07 | 0.1 | 0 | 0 | 0 | 0.0002 | 0 | 0 | 0 | 0 | 0 | 0.003 | 0 | 0.001 | 0 | 0 | 273 | 0 | 0 | 873 | 304
0.1 | 9 | 2 | 0 | 0.01 | 0.2 | 0 | 0 | 0 | 0 | 0 | 0 | 0 | 0 | 0 | 0 | 0 | 0 | 0 | 0 | 0 | 0 | 638 | 7 | 0 | 638 | 703
0.1 | 9 | 3 | 0 | 0.01 | 0.2 | 0 | 0 | 0 | 0 | 0 | 0 | 0 | 0 | 0 | 0 | 0 | 0 | 0 | 0 | 0 | 0 | 538 | 0.45 | 0 | 573 | 620.23
0.09 | 7.7075 | 1.98 | 0 | 0.04 | 0.19 | 0.07 | 0.1 | 0 | 0 | 0 | 0.0002 | 0 | 0 | 0 | 0 | 0 | 0.003 | 0 | 0.001 | 0 | 0 | 273 | 0 | 0 | 673 | 458
0.1 | 9 | 3 | 0 | 0.01 | 0.2 | 0 | 0 | 0 | 0 | 0 | 0 | 0 | 0 | 0.05 | 0.01 | 0 | 0 | 0 | 0 | 0 | 0 | 273 | 0 | 0 | 573 | 417.3
0.09 | 7.84 | 1.98 | 0 | 0.04 | 0.19 | 0.07 | 0.1 | 0 | 0 | 0 | 0.002 | 0 | 0 | 0 | 0 | 0 | 0.001 | 0 | 0.002 | 0 | 0 | 273 | 0 | 0 | 293 | 589
0.092 | 7.73 | 2.06 | 0.0053 | 0.018 | 0.189 | 0.09 | 0.083 | 0.0027 | 0.01 | 0 | 0.003 | 0.0024 | 0.0059 | 0 | 0 | 0 | 0.003 | 0 | 0.003 | 0.0104 | 0 | 273 | 0 | 0 | 423 | 500
0.09 | 7.82 | 1.98 | 0 | 0.04 | 0.19 | 0.07 | 0.1 | 0 | 0 | 0 | 0.0002 | 0 | 0 | 0 | 0 | 0 | 0.003 | 0 | 0.001 | 0 | 0 | 273 | 0 | 0 | 293 | 510
0.1 | 9 | 0 | 1 | 0 | 0 | 0 | 0 | 0 | 0 | 0 | 0 | 0 | 0 | 0 | 0 | 0 | 0 | 0 | 0 | 0 | 0 | 411 | 5.4 | 72.22222222 | 298 | 1054
0.09 | 7.7 | 1.94 | 0 | 0.02 | 0.16 | 0.11 | 0.16 | 0 | 0 | 0 | 0.0002 | 0 | 0 | 0 | 0 | 0 | 0.002 | 0 | 0.002 | 0 | 0 | 273 | 0 | 0 | 293 | 524
0.097 | 7.46 | 2.1 | 0 | 0.03 | 0.18 | 0.09 | 0.07 | 0 | 0 | 0 | 0 | 0 | 0 | 0 | 0 | 0 | 0.002 | 0 | 0.003 | 0 | 0 | 273 | 0 | 0 | 773 | 425.58
0.09 | 7.84 | 1.98 | 0 | 0.04 | 0.19 | 0.07 | 0.1 | 0 | 0 | 0 | 0.002 | 0 | 0 | 0 | 0 | 0 | 0.001 | 0 | 0.002 | 0 | 0 | 273 | 0 | 0 | 293 | 472
0.1 | 9 | 1.1 | 0 | 0.15 | 0.2 | 0 | 0 | 0 | 0 | 0 | 0 | 0 | 0 | 0 | 0 | 0 | 0 | 0 | 0 | 0 | 0 | 273 | 0 | 0 | 293 | 537
0.097 | 7.46 | 2.1 | 0 | 0.03 | 0.18 | 0.09 | 0.07 | 0 | 0 | 0 | 0 | 0 | 0 | 0.0007 | 0.03 | 0 | 0.002 | 0 | 0.003 | 0 | 0 | 573 | 2.5 | 0 | 673 | 579.45
0.1 | 9 | 1.1 | 0 | 0.15 | 0.2 | 0 | 0 | 0 | 0 | 0 | 0 | 0 | 0 | 0 | 0 | 0 | 0 | 0 | 0 | 0 | 0 | 273 | 0 | 0 | 773 | 373.2
0.1 | 9 | 1.1 | 0 | 0.15 | 0.2 | 0 | 0 | 0 | 0 | 0 | 0 | 0 | 0 | 0 | 0 | 0 | 0 | 0 | 0 | 0 | 0 | 273 | 0 | 0 | 573 | 432
0.1 | 9 | 0 | 1 | 0 | 0.2 | 0 | 0 | 0 | 0 | 0 | 0 | 0 | 0 | 0.05 | 0 | 0 | 0 | 0 | 0 | 0 | 0 | 273 | 0 | 0 | 423 | 594
0.1 | 9 | 1 | 0 | 0.1 | 0.2 | 0 | 0 | 0 | 0 | 0 | 0 | 0 | 0 | 0 | 0 | 0 | 0 | 0 | 0 | 0 | 0 | 273 | 0 | 0 | 298 | 500.59
0.09 | 7.7 | 1.94 | 0 | 0.02 | 0.16 | 0.11 | 0.16 | 0 | 0 | 0 | 0.0002 | 0 | 0 | 0 | 0 | 0 | 0.002 | 0 | 0.002 | 0 | 0 | 273 | 0 | 0 | 673 | 431
0.1 | 8.8 | 1.95 | 0 | 0.09 | 0.2 | 0.05 | 0.45 | 0 | 0 | 0 | 0.0002 | 0 | 0 | 0 | 0 | 0 | 0.005 | 0 | 0.0026 | 0 | 0 | 573 | 2.64 | 1.056818182 | 300 | 628
0.09 | 7.72 | 1.98 | 0 | 0.04 | 0.19 | 0.07 | 0.1 | 0 | 0 | 0 | 0.0002 | 0 | 0 | 0 | 0 | 0 | 0.003 | 0 | 0.001 | 0 | 0 | 273 | 0 | 0 | 473 | 516
0.097 | 7.46 | 2.1 | 0 | 0.03 | 0.18 | 0.09 | 0.07 | 0 | 0 | 0 | 0 | 0 | 0 | 0 | 0.01 | 0 | 0.002 | 0 | 0.003 | 0 | 0 | 273 | 0 | 0 | 353 | 494.52
0.1 | 9 | 1.1 | 0 | 0.15 | 0.2 | 0 | 0 | 0 | 0 | 0 | 0 | 0 | 0 | 0 | 0 | 0 | 0 | 0 | 0 | 0 | 0 | 273 | 0 | 0 | 773 | 409
0.093 | 7.65 | 2 | 0 | 0.038 | 0.18 | 0.09 | 0.49 | 0 | 0 | 0 | 0 | 0 | 0 | 0.05 | 0.01 | 0 | 0.005 | 0 | 0.001 | 0 | 0 | 573 | 8 | 0 | 573 | 780
0.099 | 8.9 | 2.06 | 0 | 0.54 | 0.24 | 0.07 | 0.53 | 0.001 | 0.0028 | 0 | 0.0028 | 0 | 0 | 0 | 0 | 0 | 0.001 | 0 | 0.001 | 0.25 | 0 | 663 | 28 | 0 | 298 | 582
0.092 | 7.73 | 2.06 | 0.0053 | 0.018 | 0.189 | 0.09 | 0.083 | 0.0027 | 0.01 | 0 | 0.003 | 0.0024 | 0.0059 | 0 | 0 | 0 | 0.003 | 0 | 0.003 | 0.0104 | 0 | 273 | 0 | 0 | 573 | 506
0.09 | 7.7 | 1.94 | 0 | 0.02 | 0.16 | 0.11 | 0.16 | 0 | 0 | 0 | 0.0002 | 0 | 0 | 0 | 0 | 0 | 0.002 | 0 | 0.002 | 0 | 0 | 586 | 2 | 0 | 598 | 1255
0.097 | 7.46 | 2.1 | 0 | 0.03 | 0.18 | 0.09 | 0.07 | 0 | 0 | 0 | 0 | 0 | 0 | 0 | 0 | 0 | 0.002 | 0 | 0.003 | 0 | 0 | 709 | 0.642839264 | 0 | 293 | 600.49
0.1 | 9 | 0 | 1 | 0 | 0.2 | 0 | 0 | 0 | 0 | 0 | 0 | 0 | 0 | 0 | 0 | 0 | 0 | 0 | 0 | 0 | 0 | 673 | 37 | 10.2972973 | 673 | 1118
0.1 | 9 | 0 | 1 | 0 | 0.2 | 0 | 0 | 0 | 0 | 0 | 0 | 0 | 0 | 0 | 0 | 0 | 0 | 0 | 0 | 0 | 0 | 673 | 60 | 0.816666667 | 673 | 865
0.11 | 8.9 | 2.01 | 0 | 0.06 | 0.23 | 0.21 | 0.44 | 0.017 | 0 | 0 | 0 | 0 | 0 | 0 | 0 | 0 | 0 | 0 | 0 | 0 | 0 | 273 | 0 | 0 | 773 | 537
0.09 | 7.7 | 1.94 | 0 | 0.02 | 0.16 | 0.11 | 0.16 | 0 | 0 | 0 | 0.0002 | 0 | 0 | 0.057 | 0.032 | 0 | 0.002 | 0 | 0.002 | 0 | 0 | 273 | 0 | 0 | 300 | 497
0.1 | 9 | 0 | 1 | 0 | 0 | 0 | 0 | 0 | 0 | 0 | 0 | 0 | 0 | 0 | 0 | 0 | 0 | 0 | 0 | 0 | 0 | 530 | 9.8 | 2.244897959 | 523 | 952
0.092 | 7.73 | 2.06 | 0.0053 | 0.018 | 0.189 | 0.09 | 0.083 | 0.0027 | 0.01 | 0 | 0.003 | 0.0024 | 0.0059 | 0 | 0 | 0 | 0.003 | 0 | 0.003 | 0.0104 | 0 | 273 | 0 | 0 | 723 | 447
0.09 | 7.7 | 1.94 | 0 | 0.02 | 0.16 | 0.11 | 0.16 | 0 | 0 | 0 | 0.0002 | 0 | 0 | 0 | 0 | 0 | 0.002 | 0 | 0.002 | 0 | 0 | 273 | 0 | 0 | 623 | 701
0.1 | 9 | 0 | 1 | 0 | 0.2 | 0 | 0 | 0 | 0 | 0 | 0 | 0 | 0 | 0 | 0 | 0 | 0 | 0 | 0 | 0 | 0 | 273 | 0 | 0 | 473 | 457.18
0.09 | 7.87 | 1.98 | 0 | 0.04 | 0.19 | 0.07 | 0.1 | 0 | 0 | 0 | 0.0002 | 0 | 0 | 0 | 0 | 0 | 0.003 | 0 | 0.001 | 0 | 0 | 273 | 0 | 0 | 293 | 621
0.092 | 7.73 | 2.06 | 0.0053 | 0.018 | 0.189 | 0.09 | 0.083 | 0.0027 | 0.01 | 0 | 0.003 | 0.0024 | 0.0059 | 0 | 0 | 0 | 0.003 | 0 | 0.003 | 0.0104 | 0 | 273 | 0 | 0 | 522.76 | 471
0.1 | 9 | 0 | 1 | 0 | 0.2 | 0 | 0 | 0 | 0 | 0 | 0 | 0 | 0 | 0 | 0 | 0 | 0 | 0 | 0 | 0 | 0 | 558 | 9.8 | 88.87755102 | 623 | 874
0.1 | 9 | 1.1 | 0 | 0.15 | 0.2 | 0 | 0 | 0 | 0 | 0 | 0 | 0 | 0 | 0 | 0 | 0 | 0 | 0 | 0 | 0 | 0 | 273 | 2.5 | 0 | 563 | 722
0.09 | 7.87 | 1.98 | 0 | 0.04 | 0.19 | 0.07 | 0.1 | 0 | 0 | 0 | 0.0002 | 0 | 0 | 0.06 | 0 | 0 | 0.003 | 0 | 0.001 | 0 | 0 | 273 | 0 | 0 | 293 | 544
0.1 | 9 | 1.1 | 0 | 0.15 | 0.2 | 0 | 0 | 0 | 0 | 0 | 0 | 0 | 0 | 0 | 0 | 0 | 0 | 0 | 0 | 0 | 0 | 273 | 0 | 0 | 873 | 283
0.092 | 7.73 | 2.06 | 0.0053 | 0.018 | 0.189 | 0.09 | 0.083 | 0.0027 | 0.01 | 0 | 0.003 | 0.0024 | 0.0059 | 0.06 | 0 | 0 | 0.003 | 0 | 0.003 | 0.0104 | 0 | 273 | 0 | 0 | 300 | 502
0.09 | 7.84 | 1.98 | 0 | 0.04 | 0.19 | 0.07 | 0.1 | 0 | 0 | 0 | 0.002 | 0 | 0 | 0 | 0 | 0 | 0.001 | 0 | 0.002 | 0 | 0 | 273 | 0 | 0 | 673 | 380
0.1 | 9 | 1.1 | 0 | 0.15 | 0.2 | 0 | 0 | 0 | 0 | 0 | 0 | 0 | 0 | 0 | 0 | 0 | 0 | 0 | 0 | 0 | 0 | 273 | 0 | 0 | 473 | 492
0.099 | 8.9 | 2.06 | 0 | 0.54 | 0.24 | 0.07 | 0.53 | 0.001 | 0.0028 | 0 | 0.0028 | 0 | 0 | 0 | 0 | 0 | 0.001 | 0 | 0.001 | 0.25 | 0 | 703 | 33 | 0 | 298 | 467
0.09 | 7.87 | 1.98 | 0 | 0.04 | 0.19 | 0.07 | 0.1 | 0 | 0 | 0 | 0.002 | 0 | 0 | 0 | 0 | 0 | 0.001 | 0 | 0.002 | 0 | 0 | 273 | 0 | 0 | 873 | 385
0.09 | 7.7 | 1.94 | 0 | 0.1 | 0.16 | 0.11 | 0.16 | 0 | 0 | 0 | 0.0002 | 0 | 0 | 0.05 | 0 | 0 | 0.002 | 0 | 0.002 | 0 | 0 | 673 | 2.4 | 0 | 673 | 477
0.087 | 7.46 | 1.96 | 0 | 0.023 | 0.15 | 0.1 | 0.21 | 0.0059 | 0 | 0 | 0 | 0 | 0 | 0 | 0 | 0 | 0 | 0 | 0 | 0 | 0 | 573 | 9 | 4.333333333 | 573 | 822
0.09 | 7.7 | 1.94 | 0 | 0.02 | 0.16 | 0.11 | 0.16 | 0 | 0 | 0 | 0.0002 | 0 | 0 | 0 | 0 | 0 | 0.002 | 0 | 0.002 | 0 | 0 | 573 | 2.64 | 1.022727273 | 823 | 396
0.1 | 8 | 1.5 | 0 | 0 | 0.2 | 0 | 0 | 0 | 0 | 0 | 0 | 0 | 0 | 0 | 0 | 0 | 0 | 0 | 0 | 0 | 0 | 343 | 0.18 | 0 | 293 | 870
0.09 | 7.82 | 1.98 | 0 | 0.04 | 0.19 | 0.07 | 0.1 | 0 | 0 | 0 | 0.0002 | 0 | 0 | 0.057 | 0.032 | 0 | 0.003 | 0 | 0.001 | 0 | 0 | 853 | 0.08 | 0 | 298 | 566
0.1 | 9 | 0 | 1 | 0 | 0.2 | 0 | 0 | 0 | 0 | 0 | 0 | 0 | 0 | 0.06 | 0 | 0 | 0 | 0 | 0 | 0 | 0 | 273 | 0 | 0 | 673 | 427.86
0.09 | 7.82 | 1.98 | 0 | 0.04 | 0.19 | 0.07 | 0.1 | 0 | 0 | 0 | 0.0002 | 0 | 0 | 0 | 0 | 0 | 0.003 | 0 | 0.001 | 0 | 0 | 273 | 0 | 0 | 773 | 441
0.1 | 9 | 1.1 | 0 | 0.15 | 0.2 | 0 | 0 | 0 | 0 | 0 | 0 | 0 | 0 | 0 | 0 | 0 | 0 | 0 | 0 | 0 | 0 | 273 | 0 | 0 | 773 | 404
0.1 | 9 | 1.1 | 0 | 0.15 | 0.2 | 0 | 0 | 0 | 0 | 0 | 0 | 0 | 0 | 0 | 0 | 0 | 0 | 0 | 0 | 0 | 0 | 573 | 0.32 | 0 | 573 | 564.46
0.09 | 7.82 | 1.98 | 0 | 0.04 | 0.19 | 0.07 | 0.1 | 0 | 0 | 0 | 0.0002 | 0 | 0 | 0 | 0 | 0 | 0.003 | 0 | 0.001 | 0 | 0 | 273 | 0 | 0 | 473 | 480
0.1 | 9 | 2 | 0 | 0.12 | 0.25 | 0 | 0 | 0 | 0 | 0 | 0 | 0 | 0 | 0.06 | 0 | 0 | 0 | 0 | 0 | 0 | 0 | 573 | 2.5 | 4.4 | 300 | 1126
0.1 | 9.33 | 0.965 | 0.05 | 0.066 | 0.26 | 0.06 | 0.5 | 0.0153 | 0.008 | 0 | 0.0062 | 0 | 0 | 0.009 | 0.005 | 0 | 0.0046 | 0 | 0.005 | 0.007 | 0 | 575.59613 | 0.8 | 0 | 575.59613 | 576.91717
0.09 | 7.84 | 1.98 | 0 | 0.04 | 0.19 | 0.07 | 0.1 | 0 | 0 | 0 | 0.002 | 0 | 0 | 0 | 0 | 0 | 0.001 | 0 | 0.002 | 0 | 0 | 273 | 0 | 0 | 373 | 489
0.12 | 8.95 | 2.01 | 0 | 0.029 | 0.24 | 0.23 | 0.51 | 0 | 0 | 0 | 0 | 0 | 0 | 0.06 | 0 | 0 | 0 | 0 | 0 | 0 | 0 | 273 | 0 | 0 | 873 | 601
0.1 | 7 | 1.95 | 0 | 0.09 | 0.2 | 0.05 | 0.45 | 0.0215 | 0 | 0 | 0.0002 | 0 | 0 | 0 | 0 | 0 | 0 | 0 | 0.0026 | 0 | 0 | 700 | 43.908 | 0 | 700 | 324
0.125 | 9.5 | 0.006 | 0 | 0.018 | 0.28 | 0 | 0.49 | 0.0153 | 0 | 0 | 0.0059 | 0 | 0 | 0 | 0 | 0 | 0.0043 | 0 | 0.002 | 0 | 0 | 625.65901 | 0.8 | 0 | 625.65901 | 535.39303
0.1 | 9 | 1 | 0 | 0 | 0.2 | 0 | 0 | 0 | 0 | 0 | 0 | 0 | 0 | 0 | 0 | 0 | 0 | 0 | 0 | 0 | 0 | 273 | 0 | 0 | 298 | 570
0.09 | 7.84 | 1.98 | 0 | 0.04 | 0.19 | 0.07 | 0.1 | 0 | 0 | 0 | 0.002 | 0 | 0 | 0 | 0 | 0 | 0.001 | 0 | 0.002 | 0 | 0 | 273 | 0 | 0 | 723 | 410
0.09 | 7.7 | 1.94 | 0 | 0.02 | 0.16 | 0.11 | 0.16 | 0 | 0 | 0 | 0.0002 | 0 | 0 | 0 | 0 | 0 | 0.002 | 0 | 0.002 | 0 | 0 | 273 | 0 | 0 | 295 | 521
0.09 | 7.82 | 1.98 | 0 | 0.04 | 0.19 | 0.07 | 0.1 | 0 | 0 | 0 | 0.0002 | 0 | 0 | 0 | 0 | 0 | 0.003 | 0 | 0.001 | 0 | 0 | 853 | 0.08 | 0 | 873 | 347
0.1 | 9 | 1.1 | 0 | 0.15 | 0.2 | 0 | 0 | 0 | 0 | 0 | 0 | 0 | 0 | 0.0007 | 0.03 | 0 | 0 | 0 | 0 | 0 | 0 | 273 | 0 | 0 | 873 | 173
0.093 | 7.65 | 2 | 0 | 0.038 | 0.18 | 0.09 | 0.49 | 0 | 0 | 0 | 0 | 0 | 0 | 0 | 0 | 0 | 0.005 | 0 | 0.001 | 0 | 0 | 273 | 0 | 0 | 573 | 443
0.1 | 9 | 0 | 1 | 0 | 0.2 | 0 | 0 | 0 | 0 | 0 | 0 | 0 | 0 | 0 | 0 | 0 | 0 | 0 | 0 | 0 | 0 | 538 | 0.03 | 0 | 873 | 317.6
0.09 | 7.7 | 1.94 | 0 | 0.02 | 0.16 | 0.11 | 0.16 | 0 | 0 | 0 | 0.0002 | 0 | 0 | 0 | 0 | 0 | 0.002 | 0 | 0.002 | 0 | 0 | 273 | 0 | 0 | 293 | 539
0.1 | 8.82 | 1.1 | 0.0012 | 0.0068 | 0.19 | 0.005 | 0.37 | 0 | 0.008 | 0 | 0.001 | 0 | 0 | 0.001 | 0.021 | 0 | 0.005 | 0 | 0.003 | 0.006 | 0 | 273.15 | 0 | 0 | 172.63856 | 620.18581
0.09 | 7.7 | 1.95 | 0 | 0.02 | 0.16 | 0.11 | 0.16 | 0 | 0 | 0 | 0.0002 | 0 | 0 | 0 | 0 | 0 | 0.002 | 0 | 0.002 | 0 | 0 | 273 | 0 | 0 | 293 | 549
0.1 | 8.88 | 1.95 | 0 | 0.09 | 0.2 | 0.05 | 0.45 | 0.0215 | 0 | 0 | 0.0002 | 0 | 0 | 0 | 0 | 0 | 0 | 0 | 0.0026 | 0 | 0 | 613 | 0.053 | 0 | 298 | 613.31
0.092 | 7.73 | 2.06 | 0.0053 | 0.018 | 0.189 | 0.09 | 0.083 | 0.0027 | 0.01 | 0 | 0.003 | 0.0024 | 0.0059 | 0 | 0 | 0 | 0.003 | 0 | 0.003 | 0.0104 | 0 | 273 | 0 | 0 | 294.47 | 522
0.1 | 8.8 | 1.95 | 0 | 0.09 | 0.2 | 0.05 | 0.45 | 0 | 0 | 0 | 0.0002 | 0 | 0 | 0 | 0 | 0 | 0.005 | 0 | 0.0026 | 0 | 0 | 573 | 3.01 | 0.956810631 | 673 | 505
0.1 | 8.87 | 1.94 | 0 | 0.09 | 0.19 | 0.04 | 0.46 | 0.0218 | 0 | 0 | 0.0022 | 0 | 0 | 0 | 1 | 0 | 0 | 0 | 0.0027 | 0 | 0 | 573 | 2.5 | 0 | 299 | 688.56
0.1 | 9 | 3 | 0 | 0.01 | 0.2 | 0 | 0 | 0 | 0 | 0 | 0 | 0 | 0 | 0 | 0 | 0 | 0 | 0 | 0 | 0 | 0 | 538 | 0.45 | 0 | 673 | 551.03
0.1 | 9 | 1.1 | 0 | 0.15 | 0.2 | 0 | 0 | 0 | 0 | 0 | 0 | 0 | 0 | 0.0007 | 0.03 | 0 | 0 | 0 | 0 | 0 | 0 | 273 | 0 | 0 | 773 | 391
0.1 | 9 | 1.1 | 0 | 0.15 | 0.2 | 0 | 0 | 0 | 0 | 0 | 0 | 0 | 0 | 0 | 0 | 0 | 0 | 0 | 0 | 0 | 0 | 273 | 0 | 0 | 293 | 490
0.09 | 7.7 | 1.94 | 0 | 0.02 | 0.16 | 0.11 | 0.16 | 0 | 0 | 0 | 0.0002 | 0 | 0 | 0 | 0 | 0 | 0.002 | 0 | 0.002 | 0 | 0 | 273 | 0 | 0 | 722 | 420
0.1 | 9 | 0 | 1 | 0 | 0 | 0 | 0 | 0 | 0 | 0 | 0 | 0 | 0 | 0 | 0 | 0 | 0 | 0 | 0 | 0 | 0 | 273 | 0 | 0 | 573 | 506
0.1 | 9 | 1.1 | 0 | 0.15 | 0.2 | 0 | 0 | 0 | 0 | 0 | 0 | 0 | 0 | 0.09 | 0.005 | 0 | 0 | 0 | 0 | 0 | 0 | 273 | 0 | 0 | 823 | 373
0.1 | 8.87 | 1.94 | 0 | 0.09 | 0.19 | 0.04 | 0.46 | 0.0218 | 0 | 0 | 0.0022 | 0 | 0 | 0.0007 | 0.03 | 0 | 0 | 0 | 0.0027 | 0 | 0 | 646 | 15 | 0 | 646 | 497
0.1 | 9 | 1.1 | 0 | 0.15 | 0.2 | 0 | 0 | 0 | 0 | 0 | 0 | 0 | 0 | 0 | 0 | 0 | 0 | 0 | 0 | 0 | 0 | 273 | 0 | 0 | 298 | 537
0.09 | 7.84 | 1.98 | 0 | 0.04 | 0.19 | 0.07 | 0.1 | 0 | 0 | 0 | 0.002 | 0 | 0 | 0 | 0 | 0 | 0.001 | 0 | 0.002 | 0 | 0 | 273 | 0 | 0 | 573 | 514
0.1 | 9 | 1.1 | 0 | 0.15 | 0.2 | 0 | 0 | 0 | 0 | 0 | 0 | 0 | 0 | 0 | 0 | 0 | 0 | 0 | 0 | 0 | 0 | 273 | 0 | 0 | 823 | 358
0.09 | 7.82 | 1.98 | 0 | 0.04 | 0.19 | 0.07 | 0.1 | 0 | 0 | 0 | 0.0002 | 0 | 0 | 0 | 0 | 0 | 0.003 | 0 | 0.001 | 0 | 0 | 273 | 0 | 0 | 573 | 460
0.1 | 9 | 0 | 1 | 0 | 0.2 | 0 | 0 | 0 | 0 | 0 | 0 | 0 | 0 | 0 | 0 | 0 | 0 | 0 | 0 | 0 | 0 | 638 | 7 | 0 | 638 | 688
0.09 | 7.82 | 1.98 | 0 | 0.04 | 0.19 | 0.07 | 0.1 | 0 | 0 | 0 | 0.0002 | 0 | 0 | 0 | 0 | 0 | 0.003 | 0 | 0.001 | 0 | 0 | 273 | 0 | 0 | 673 | 440
0.09 | 7.82 | 1.98 | 0 | 0.04 | 0.19 | 0.07 | 0.1 | 0 | 0 | 0 | 0.0002 | 0 | 0 | 0 | 0 | 0 | 0.003 | 0 | 0.001 | 0 | 0 | 273 | 0 | 0 | 673 | 483
0.1 | 9 | 1.1 | 0 | 0.15 | 0.2 | 0 | 0 | 0 | 0 | 0 | 0 | 0 | 0 | 0 | 0 | 0 | 0 | 0 | 0 | 0 | 0 | 273 | 0 | 0 | 823 | 358
0.1 | 9 | 1.1 | 0 | 0.15 | 0.2 | 0 | 0 | 0 | 0 | 0 | 0 | 0 | 0 | 0 | 0 | 0 | 0 | 0 | 0 | 0 | 0 | 273 | 0 | 0 | 673 | 434
0.09 | 7.84 | 1.98 | 0 | 0.04 | 0.19 | 0.07 | 0.1 | 0 | 0 | 0 | 0.002 | 0 | 0 | 0 | 0 | 0 | 0.001 | 0 | 0.002 | 0 | 0 | 273 | 0 | 0 | 350 | 563
0.092 | 7.73 | 2.06 | 0.0053 | 0.018 | 0.189 | 0.09 | 0.083 | 0.0027 | 0.01 | 0 | 0.003 | 0.0024 | 0.0059 | 0 | 1 | 0 | 0.003 | 0 | 0.003 | 0.0104 | 0 | 573 | 8.1 | 0 | 573 | 821
0.09 | 7.7 | 1.94 | 0 | 0.02 | 0.16 | 0.11 | 0.16 | 0 | 0 | 0 | 0.0002 | 0 | 0 | 0 | 0 | 0 | 0.002 | 0 | 0.002 | 0 | 0 | 273 | 0 | 0 | 293 | 530
0.09 | 7.82 | 1.98 | 0 | 0.04 | 0.19 | 0.07 | 0.1 | 0 | 0 | 0 | 0.0002 | 0 | 0 | 0.06 | 0 | 0 | 0.003 | 0 | 0.001 | 0 | 0 | 273 | 0 | 0 | 823 | 376
0.1 | 9 | 1.1 | 0 | 0.15 | 0.2 | 0 | 0 | 0 | 0 | 0 | 0 | 0 | 0 | 0 | 0 | 0 | 0 | 0 | 0 | 0 | 0 | 273 | 0 | 0 | 573 | 466
0.09 | 7.84 | 1.98 | 0 | 0.04 | 0.19 | 0.07 | 0.1 | 0 | 0 | 0 | 0.002 | 0 | 0 | 0 | 0 | 0 | 0.001 | 0 | 0.002 | 0 | 0 | 573 | 3.12 | 0.871794872 | 573 | 617
0.1 | 8.8 | 1.95 | 0 | 0.09 | 0.2 | 0.05 | 0.45 | 0 | 0 | 0 | 0.0002 | 0 | 0 | 0 | 0 | 0 | 0.005 | 0 | 0.0026 | 0 | 0 | 573 | 2.84 | 1 | 473 | 580
0.1 | 9 | 0 | 1 | 0 | 0 | 0 | 0 | 0 | 0 | 0 | 0 | 0 | 0 | 0.0007 | 0.03 | 0 | 0 | 0 | 0 | 0 | 0 | 273 | 0 | 0 | 823 | 383
0.09 | 7.84 | 1.98 | 0 | 0.04 | 0.19 | 0.07 | 0.1 | 0 | 0 | 0 | 0.002 | 0 | 0 | 0 | 0 | 0 | 0.001 | 0 | 0.002 | 0 | 0 | 573 | 2.98 | 0.88590604 | 773 | 600
0.1 | 9 | 0 | 1 | 0 | 0.2 | 0 | 0 | 0 | 0 | 0 | 0 | 0 | 0 | 0 | 0 | 0 | 0 | 0 | 0 | 0 | 0 | 273 | 0 | 0 | 298 | 598
0.097 | 7.46 | 2.1 | 0 | 0.03 | 0.18 | 0.09 | 0.07 | 0 | 0 | 0 | 0 | 0 | 0 | 0 | 0 | 0 | 0.002 | 0 | 0.003 | 0 | 0 | 679 | 0.463720701 | 0 | 293 | 601.61
0.1 | 9 | 1.1 | 0 | 0.15 | 0.2 | 0 | 0 | 0 | 0 | 0 | 0 | 0 | 0 | 0 | 0 | 0 | 0 | 0 | 0 | 0 | 0 | 273 | 0 | 0 | 773 | 371.93
0.09 | 7.718214286 | 1.98 | 0 | 0.04 | 0.19 | 0.07 | 0.1 | 0 | 0 | 0 | 0.0002 | 0 | 0 | 0 | 0 | 0 | 0.003 | 0 | 0.001 | 0 | 0 | 273 | 0 | 0 | 573 | 492
0.142 | 11.08 | 0.72 | 0 | 0.07 | 0.23 | 0.03 | 0.78 | 0.041 | 0 | 0 | 0 | 0 | 0 | 0 | 0 | 0 | 0 | 0 | 0 | 0 | 0 | 598 | 0.8 | 0 | 298 | 891
0.1 | 8.88 | 1.95 | 0 | 0.09 | 0.2 | 0.05 | 0.45 | 0.0215 | 0 | 0 | 0.0002 | 0 | 0 | 0 | 0 | 0 | 0 | 0 | 0.0026 | 0 | 0 | 573 | 2.5 | 0 | 573 | 545.77
0.1 | 9 | 1.1 | 0 | 0.15 | 0.2 | 0 | 0 | 0 | 0 | 0 | 0 | 0 | 0 | 0.0007 | 0.03 | 0 | 0 | 0 | 0 | 0 | 0 | 273 | 0 | 0 | 673 | 420
0.092 | 7.73 | 2.06 | 0.0053 | 0.018 | 0.189 | 0.09 | 0.083 | 0.0027 | 0.01 | 0 | 0.003 | 0.0024 | 0.0059 | 0 | 0 | 0 | 0.003 | 0 | 0.003 | 0.0104 | 0 | 573 | 2.4 | 0 | 573 | 652
0.1 | 9 | 1.1 | 0 | 0.15 | 0.2 | 0 | 0 | 0 | 0 | 0 | 0 | 0 | 0 | 0 | 0 | 0 | 0 | 0 | 0 | 0 | 0 | 273 | 0 | 0 | 773 | 386
0.097 | 7.46 | 2.1 | 0 | 0.03 | 0.18 | 0.09 | 0.07 | 0 | 0 | 0 | 0 | 0 | 0 | 0.0007 | 0.03 | 0 | 0.002 | 0 | 0.003 | 0 | 0 | 840 | 0.864520395 | 0 | 843 | 181.68
0.1 | 9 | 1.1 | 0 | 0.15 | 0.2 | 0 | 0 | 0 | 0 | 0 | 0 | 0 | 0 | 0 | 0 | 0 | 0 | 0 | 0 | 0 | 0 | 273 | 0 | 0 | 293 | 552
0.1 | 9 | 1.1 | 0 | 0.15 | 0.2 | 0 | 0 | 0 | 0 | 0 | 0 | 0 | 0 | 0 | 0 | 0 | 0 | 0 | 0 | 0 | 0 | 273 | 0 | 0 | 773 | 486
0.1 | 8.82 | 1.1 | 0.0012 | 0.0068 | 0.19 | 0.005 | 0.37 | 0 | 0.008 | 0 | 0.001 | 0 | 0 | 0.001 | 0.021 | 0 | 0.005 | 0 | 0.003 | 0.006 | 0 | 273.15 | 0 | 0 | 473.15685 | 439.26369
0.09 | 7.7 | 1.94 | 0 | 0.02 | 0.16 | 0.11 | 0.16 | 0 | 0 | 0 | 0.0002 | 0 | 0 | 0 | 0 | 0 | 0.002 | 0 | 0.002 | 0 | 0 | 273 | 0 | 0 | 293 | 555
0.1 | 9 | 0 | 1 | 0 | 0 | 0 | 0 | 0 | 0 | 0 | 0 | 0 | 0 | 0.06 | 0 | 0 | 0 | 0 | 0 | 0 | 0 | 273 | 0 | 0 | 659 | 501.42
0.09 | 7.84 | 1.98 | 0 | 0.04 | 0.19 | 0.07 | 0.1 | 0 | 0 | 0 | 0.002 | 0 | 0 | 0 | 0 | 0 | 0.001 | 0 | 0.002 | 0 | 0 | 573 | 2.77 | 0.97833935 | 673 | 589
0.09 | 7.7 | 1.94 | 0 | 0.02 | 0.16 | 0.11 | 0.16 | 0 | 0 | 0 | 0.0002 | 0 | 0 | 0 | 0 | 0 | 0.002 | 0 | 0.002 | 0 | 0 | 273 | 0 | 0 | 773 | 398
0.1 | 9 | 1.1 | 0 | 0.15 | 0.2 | 0 | 0 | 0 | 0 | 0 | 0 | 0 | 0 | 0 | 0 | 0 | 0 | 0 | 0 | 0 | 0 | 573 | 0.35 | 0 | 198 | 816
0.1 | 8.87 | 1.94 | 0 | 0.09 | 0.19 | 0.04 | 0.46 | 0.0218 | 0 | 0 | 0.0022 | 0 | 0 | 0 | 0 | 0 | 0 | 0 | 0.0027 | 0 | 0 | 793 | 44 | 0 | 793 | 265
0.09 | 7.84 | 1.98 | 0 | 0.04 | 0.19 | 0.07 | 0.1 | 0 | 0 | 0 | 0.002 | 0 | 0 | 0 | 0 | 0 | 0.001 | 0 | 0.002 | 0 | 0 | 573 | 3.19 | 0.862068966 | 673 | 622
0.09 | 7.7 | 1.94 | 0 | 0.02 | 0.16 | 0.11 | 0.16 | 0 | 0 | 0 | 0.0002 | 0 | 0 | 0 | 0 | 0 | 0.002 | 0 | 0.002 | 0 | 0 | 273 | 0 | 0 | 823 | 331
0.1 | 9 | 0 | 1 | 0 | 0 | 0 | 0 | 0 | 0 | 0 | 0 | 0 | 0 | 0 | 0 | 0 | 0 | 0 | 0 | 0 | 0 | 659 | 5 | 0 | 659 | 543.54
0.09 | 7.7 | 1.94 | 0 | 0.02 | 0.16 | 0.11 | 0.16 | 0 | 0 | 0 | 0.0002 | 0 | 0 | 0 | 0 | 0 | 0.002 | 0 | 0.002 | 0 | 0 | 273 | 0 | 0 | 823 | 382
0.09 | 7.84 | 1.98 | 0 | 0.04 | 0.19 | 0.07 | 0.1 | 0 | 0 | 0 | 0.002 | 0 | 0 | 0 | 0 | 0 | 0.001 | 0 | 0.002 | 0 | 0 | 273 | 0 | 0 | 573 | 441
0.097 | 7.46 | 2.1 | 0 | 0.03 | 0.18 | 0.09 | 0.07 | 0 | 0 | 0 | 0 | 0 | 0 | 0 | 0 | 0 | 0.002 | 0 | 0.003 | 0 | 0 | 861 | 0.066574555 | 0 | 873 | 347.39
0.09 | 7.7 | 1.94 | 0 | 0.02 | 0.16 | 0.11 | 0.16 | 0 | 0 | 0 | 0.0002 | 0 | 0 | 0 | 0 | 0 | 0.002 | 0 | 0.002 | 0 | 0 | 273 | 0 | 0 | 673 | 446
0.092 | 7.73 | 2.06 | 0.0053 | 0.018 | 0.189 | 0.09 | 0.083 | 0.0027 | 0.01 | 0 | 0.003 | 0.0024 | 0.0059 | 0.057 | 0.032 | 0 | 0.003 | 0 | 0.003 | 0.0104 | 0 | 273 | 0 | 0 | 673 | 449
0.1 | 9 | 1.1 | 0 | 0.15 | 0.2 | 0 | 0 | 0 | 0 | 0 | 0 | 0 | 0 | 0 | 0 | 0 | 0 | 0 | 0 | 0 | 0 | 273 | 0 | 0 | 773 | 307
0.1 | 9 | 0 | 1 | 0 | 0 | 0 | 0 | 0 | 0 | 0 | 0 | 0 | 0 | 0 | 0 | 0 | 0 | 0 | 0 | 0 | 0 | 523 | 0.8 | 6250 | 298 | 1281
0.09 | 7.82 | 1.98 | 0 | 0.04 | 0.19 | 0.07 | 0.1 | 0 | 0 | 0 | 0.0002 | 0 | 0 | 0 | 0 | 0 | 0.003 | 0 | 0.001 | 0 | 0 | 273 | 0 | 0 | 723 | 464
0.1 | 9 | 1.1 | 0 | 0.15 | 0.2 | 0 | 0 | 0 | 0 | 0 | 0 | 0 | 0 | 0 | 0 | 0 | 0 | 0 | 0 | 0 | 0 | 273 | 0 | 0 | 473 | 493
0.09 | 7.7 | 1.94 | 0 | 0.02 | 0.16 | 0.11 | 0.16 | 0 | 0 | 0 | 0.0002 | 0 | 0 | 0 | 0 | 0 | 0.002 | 0 | 0.002 | 0 | 0 | 273 | 0 | 0 | 673 | 478
0.09 | 7.7 | 1.95 | 0 | 0.02 | 0.16 | 0.11 | 0.16 | 0 | 0 | 0 | 0.0002 | 0 | 0 | 0 | 0 | 0 | 0.002 | 0 | 0.002 | 0 | 0 | 273 | 0 | 0 | 921 | 275
0.1 | 8.87 | 1.94 | 0 | 0.09 | 0.19 | 0.04 | 0.46 | 0.0218 | 0 | 0 | 0.0022 | 0 | 0 | 0 | 0 | 0 | 0 | 0 | 0.0027 | 0 | 0 | 273 | 0 | 0 | 703 | 377
0.125 | 9.5 | 0.006 | 0.005 | 0.018 | 0.28 | 0.0038 | 0.49 | 0.0159 | 0.008 | 0 | 0.0059 | 0 | 0.007 | 0 | 0 | 0.009 | 0.0043 | 0 | 0.002 | 0 | 0 | 273 | 0 | 0 | 623 | 405
0.089 | 8.92 | 0.73 | 0 | 0.01 | 0.3 | 0.03 | 1.13 | 0.035 | 0 | 0 | 0 | 0 | 0 | 0 | 0 | 0 | 0 | 0 | 0 | 0 | 0 | 273 | 0 | 0 | 673 | 487
0.1 | 8.5 | 1.16 | 0 | 0.1 | 0.23 | 0.01 | 0.6 | 0.06 | 0.008 | 0 | 0.004 | 0 | 0 | 0 | 0 | 0.0035 | 0.004 | 0 | 0.004 | 0 | 0 | 273 | 0 | 0 | 523 | 445
0.1 | 9 | 2 | 0 | 0.01 | 0.2 | 0 | 0 | 0 | 0 | 0 | 0 | 0 | 0 | 0 | 0 | 0 | 0 | 0 | 0 | 0 | 0 | 336 | 0.9 | 0 | 298 | 920
0.1 | 9 | 1 | 0 | 0.1 | 0.2 | 0 | 0 | 0 | 0 | 0 | 0 | 0 | 0 | 0.05 | 0 | 0 | 0 | 0 | 0 | 0 | 0 | 273 | 0 | 0 | 873 | 307.04
0.09 | 7.7 | 1.94 | 0 | 0.02 | 0.16 | 0.11 | 0.16 | 0 | 0 | 0 | 0.0002 | 0 | 0 | 0 | 0 | 0 | 0.002 | 0 | 0.002 | 0 | 0 | 273 | 0 | 0 | 293 | 549
0.09 | 7.7 | 1.94 | 0 | 0.02 | 0.16 | 0.11 | 0.16 | 0 | 0 | 0 | 0.0002 | 0 | 0 | 0 | 0 | 0 | 0.002 | 0 | 0.002 | 0 | 0 | 273 | 0 | 0 | 973 | 163
0.09 | 7.7 | 1.94 | 0 | 0.02 | 0.16 | 0.11 | 0.16 | 0 | 0 | 0 | 0.0002 | 0 | 0 | 0 | 0 | 0 | 0.002 | 0 | 0.002 | 0 | 0 | 273 | 0 | 0 | 523 | 463
0.09 | 7.84 | 1.98 | 0 | 0.04 | 0.19 | 0.07 | 0.1 | 0 | 0 | 0 | 0.002 | 0 | 0 | 0 | 0 | 0 | 0.001 | 0 | 0.002 | 0 | 0 | 273 | 0 | 0 | 300 | 502
0.09 | 7.7 | 1.94 | 0 | 0.02 | 0.16 | 0.11 | 0.16 | 0 | 0 | 0 | 0.0002 | 0 | 0 | 0 | 0 | 0 | 0.002 | 0 | 0.002 | 0 | 0 | 273 | 0 | 0 | 123 | 830
0.1 | 9 | 0 | 1 | 0 | 0 | 0 | 0 | 0 | 0 | 0 | 0 | 0 | 0 | 0 | 0 | 0 | 0 | 0 | 0 | 0 | 0 | 466 | 5.7 | 26.31578947 | 523 | 1096
0.1 | 9 | 0 | 1 | 0 | 0.2 | 0 | 0 | 0 | 0 | 0 | 0 | 0 | 0 | 0 | 0 | 0 | 0 | 0 | 0 | 0 | 0 | 523 | 0.38 | 6315.789474 | 523 | 901
0.1 | 9.33 | 0.965 | 0.05 | 0.066 | 0.26 | 0.06 | 0.5 | 0.0153 | 0.008 | 0 | 0.0062 | 0 | 0 | 0.009 | 0.005 | 0 | 0.0046 | 0 | 0.005 | 0.007 | 0 | 625.65901 | 0.8 | 0 | 625.65901 | 569.13083
0.097 | 7.46 | 2.1 | 0 | 0.03 | 0.18 | 0.09 | 0.07 | 0 | 0 | 0 | 0 | 0 | 0 | 0.057 | 0.032 | 0 | 0.002 | 0 | 0.003 | 0 | 0 | 840 | 0.864520395 | 0 | 873 | 140.37
0.09 | 7.84 | 1.98 | 0 | 0.04 | 0.19 | 0.07 | 0.1 | 0 | 0 | 0 | 0.002 | 0 | 0 | 0.057 | 0.032 | 0 | 0.001 | 0 | 0.002 | 0 | 0 | 273 | 0 | 0 | 573 | 509
0.09 | 7.7 | 1.94 | 0 | 0.02 | 0.16 | 0.11 | 0.16 | 0 | 0 | 0 | 0.0002 | 0 | 0 | 0.057 | 0.032 | 0 | 0.002 | 0 | 0.002 | 0 | 0 | 273 | 0 | 0 | 723 | 424
0.09 | 7.7 | 1.94 | 0 | 0.02 | 0.16 | 0.11 | 0.16 | 0 | 0 | 0 | 0.0002 | 0 | 0 | 0.0007 | 0.03 | 0 | 0.002 | 0 | 0.002 | 0 | 0 | 273 | 0 | 0 | 293 | 547
0.09 | 7.82 | 1.98 | 0 | 0.04 | 0.19 | 0.07 | 0.1 | 0 | 0 | 0 | 0.0002 | 0 | 0 | 1.4 | 0.66 | 0 | 0.003 | 0 | 0.001 | 0 | 0 | 573 | 0.08 | 0 | 573 | 589
0.1 | 9 | 1 | 0 | 0.1 | 0.2 | 0 | 0 | 0 | 0 | 0 | 0 | 0 | 0 | 0 | 0 | 0 | 0 | 0 | 0 | 0 | 0 | 538 | 0.03 | 0 | 673 | 460.7
0.1 | 9 | 2 | 0 | 0 | 0.2 | 0 | 0 | 0 | 0 | 0 | 0 | 0 | 0 | 0 | 0 | 0 | 0 | 0 | 0 | 0 | 0 | 273 | 0 | 0 | 638 | 549
0.1 | 9 | 1.1 | 0 | 0.15 | 0.2 | 0 | 0 | 0 | 0 | 0 | 0 | 0 | 0 | 0 | 0 | 0 | 0 | 0 | 0 | 0 | 0 | 273 | 0 | 0 | 300 | 543
0.1 | 9 | 0 | 1 | 0 | 0.2 | 0 | 0 | 0 | 0 | 0 | 0 | 0 | 0 | 0 | 0 | 0 | 0 | 0 | 0 | 0 | 0 | 538 | 0.45 | 0 | 473 | 635.48
0.1 | 9 | 2 | 0 | 0 | 0.25 | 0 | 0 | 0 | 0 | 0 | 0 | 0 | 0 | 0 | 0 | 0 | 0 | 0 | 0 | 0 | 0 | 638 | 16.7 | 0.05988024 | 638 | 697
0.099 | 8.9 | 2.06 | 0 | 0.54 | 0.24 | 0.07 | 0.53 | 0.001 | 0.0028 | 0 | 0.0028 | 0 | 0 | 0 | 0 | 0 | 0.001 | 0 | 0.001 | 0.25 | 0 | 663 | 28 | 0 | 663 | 457
0.09 | 7.84 | 1.98 | 0 | 0.04 | 0.19 | 0.07 | 0.1 | 0 | 0 | 0 | 0.002 | 0 | 0 | 0 | 0 | 0 | 0.001 | 0 | 0.002 | 0 | 0 | 273 | 0 | 0 | 873 | 312
0.1 | 9 | 0 | 1 | 0 | 0.2 | 0 | 0 | 0 | 0 | 0 | 0 | 0 | 0 | 0 | 0 | 0 | 0 | 0 | 0 | 0 | 0 | 273 | 0 | 0 | 298 | 598
0.09 | 7.7 | 1.94 | 0 | 0.1 | 0.16 | 0.11 | 0.16 | 0 | 0 | 0 | 0.0002 | 0 | 0 | 0.06 | 2 | 0 | 0.002 | 0 | 0.002 | 0 | 0 | 673 | 2.4 | 0 | 300 | 555
0.09 | 7.82 | 1.98 | 0 | 0.04 | 0.19 | 0.07 | 0.1 | 0 | 0 | 0 | 0.0002 | 0 | 0 | 0 | 0 | 0 | 0.003 | 0 | 0.001 | 0 | 0 | 273 | 0 | 0 | 573 | 455
0.1 | 9 | 1.1 | 0 | 0.15 | 0.2 | 0 | 0 | 0 | 0 | 0 | 0 | 0 | 0 | 0 | 0 | 0 | 0 | 0 | 0 | 0 | 0 | 273 | 0 | 0 | 823 | 354
0.09 | 7.7 | 1.94 | 0 | 0.02 | 0.16 | 0.11 | 0.16 | 0 | 0 | 0 | 0.0002 | 0 | 0 | 0.06 | 0 | 0 | 0.002 | 0 | 0.002 | 0 | 0 | 273 | 0 | 0 | 473 | 473
0.099 | 8.9 | 2.06 | 0 | 0.54 | 0.24 | 0.07 | 0.53 | 0.001 | 0.0028 | 0 | 0.0028 | 0 | 0 | 0 | 0 | 0 | 0.001 | 0 | 0.001 | 0.25 | 0 | 793 | 33 | 0 | 298 | 427
0.092 | 7.73 | 2.06 | 0.0053 | 0.018 | 0.189 | 0.09 | 0.083 | 0.0027 | 0.01 | 0 | 0.003 | 0.0024 | 0.0059 | 0 | 0 | 0 | 0.003 | 0 | 0.003 | 0.0104 | 0 | 273 | 0 | 0 | 523 | 521
0.09 | 7.84 | 1.98 | 0 | 0.04 | 0.19 | 0.07 | 0.1 | 0 | 0 | 0 | 0.002 | 0 | 0 | 0 | 0 | 0 | 0.001 | 0 | 0.002 | 0 | 0 | 573 | 2.75 | 1 | 673 | 668
0.2 | 12 | 0.5 | 1 | 0 | 0.15 | 0 | 0 | 0 | 0 | 0 | 0 | 0 | 0 | 0 | 0 | 0 | 0 | 0 | 0 | 0 | 0 | 573 | 2.5 | 0 | 298 | 960
0.09 | 7.84 | 1.98 | 0 | 0.04 | 0.19 | 0.07 | 0.1 | 0 | 0 | 0 | 0.002 | 0 | 0 | 0 | 0 | 0 | 0.001 | 0 | 0.002 | 0 | 0 | 273 | 0 | 0 | 673 | 491
0.09 | 7.82 | 1.98 | 0 | 0.04 | 0.19 | 0.07 | 0.1 | 0 | 0 | 0 | 0.0002 | 0 | 0 | 0.09 | 0.005 | 0 | 0.003 | 0 | 0.001 | 0 | 0 | 573 | 2.28 | 1.149122807 | 773 | 524
0.11 | 8.9 | 2.01 | 0 | 0.06 | 0.23 | 0.21 | 0.44 | 0.017 | 0 | 0 | 0 | 0 | 0 | 0 | 0 | 0 | 0 | 0 | 0 | 0 | 0 | 273 | 0 | 0 | 573 | 782
0.09 | 7.84 | 1.98 | 0 | 0.04 | 0.19 | 0.07 | 0.1 | 0 | 0 | 0 | 0.002 | 0 | 0 | 0 | 0 | 0 | 0.001 | 0 | 0.002 | 0 | 0 | 273 | 0 | 0 | 473 | 414
0.092 | 7.73 | 2.06 | 0.0053 | 0.018 | 0.189 | 0.09 | 0.083 | 0.0027 | 0.01 | 0 | 0.003 | 0.0024 | 0.0059 | 0 | 0.02 | 0 | 0.003 | 0 | 0.003 | 0.0104 | 0 | 273 | 0 | 0 | 573 | 438
0.1 | 9 | 0 | 1 | 0 | 0.2 | 0 | 0 | 0 | 0 | 0 | 0 | 0 | 0 | 0.06 | 2 | 0 | 0 | 0 | 0 | 0 | 0 | 273 | 0 | 0 | 623 | 469.5
0.093 | 7.65 | 2 | 0 | 0.038 | 0.18 | 0.09 | 0.49 | 0 | 0 | 0 | 0 | 0 | 0 | 0.0007 | 0.03 | 0 | 0.005 | 0 | 0.001 | 0 | 0 | 273 | 0 | 0 | 523 | 480
0.09 | 7.7 | 1.94 | 0 | 0.02 | 0.16 | 0.11 | 0.16 | 0 | 0 | 0 | 0.0002 | 0 | 0 | 0 | 0 | 0 | 0.002 | 0 | 0.002 | 0 | 0 | 573 | 3.06 | 3.660130719 | 300 | 982
0.09 | 7.84 | 1.98 | 0 | 0.04 | 0.19 | 0.07 | 0.1 | 0 | 0 | 0 | 0.002 | 0 | 0 | 0 | 0 | 0 | 0.001 | 0 | 0.002 | 0 | 0 | 573 | 3 | 0.896666667 | 353 | 739
0.1 | 9 | 2 | 0 | 0.12 | 0.25 | 0 | 0 | 0 | 0 | 0 | 0 | 0 | 0 | 1.6 | 0.92 | 0 | 0 | 0 | 0 | 0 | 0 | 273 | 0 | 0 | 638 | 544
0.1 | 9 | 0 | 1 | 0 | 0.2 | 0 | 0 | 0 | 0 | 0 | 0 | 0 | 0 | 0 | 0 | 0 | 0 | 0 | 0 | 0 | 0 | 273 | 0 | 0 | 573 | 587
0.1 | 9 | 0 | 1 | 0 | 0.2 | 0 | 0 | 0 | 0 | 0 | 0 | 0 | 0 | 0 | 0 | 0 | 0 | 0 | 0 | 0 | 0 | 273 | 0 | 0 | 873 | 310.56
0.09 | 7.728928571 | 1.98 | 0 | 0.04 | 0.19 | 0.07 | 0.1 | 0 | 0 | 0 | 0.0002 | 0 | 0 | 0 | 0 | 0 | 0.003 | 0 | 0.001 | 0 | 0 | 273 | 0 | 0 | 300 | 577
0.092 | 7.73 | 2.06 | 0.0053 | 0.018 | 0.189 | 0.09 | 0.083 | 0.0027 | 0.01 | 0 | 0.003 | 0.0024 | 0.0059 | 0.057 | 0.032 | 0 | 0.003 | 0 | 0.003 | 0.0104 | 0 | 573 | 0.8 | 0 | 573 | 652
0.1 | 9 | 1.1 | 0 | 0.15 | 0.2 | 0 | 0 | 0 | 0 | 0 | 0 | 0 | 0 | 0 | 0 | 0 | 0 | 0 | 0 | 0 | 0 | 273 | 0 | 0 | 773 | 387
0.1 | 9 | 1.1 | 0 | 0.15 | 0.2 | 0 | 0 | 0 | 0 | 0 | 0 | 0 | 0 | 0 | 0 | 0 | 0 | 0 | 0 | 0 | 0 | 273 | 0 | 0 | 573 | 474
0.1 | 9 | 1.1 | 0 | 0.15 | 0.2 | 0 | 0 | 0 | 0 | 0 | 0 | 0 | 0 | 0.09 | 0.005 | 0 | 0 | 0 | 0 | 0 | 0 | 273 | 0 | 0 | 296 | 513
0.09 | 7.82 | 1.98 | 0 | 0.04 | 0.19 | 0.07 | 0.1 | 0 | 0 | 0 | 0.0002 | 0 | 0 | 0 | 0 | 0 | 0.003 | 0 | 0.001 | 0 | 0 | 273 | 0 | 0 | 253 | 556
0.1 | 9 | 3 | 0 | 0.01 | 0.2 | 0 | 0 | 0 | 0 | 0 | 0 | 0 | 0 | 0.05 | 0.01 | 0 | 0 | 0 | 0 | 0 | 0 | 538 | 0.03 | 0 | 773 | 405.57
0.1 | 9 | 1 | 0 | 0.1 | 0.2 | 0 | 0 | 0 | 0 | 0 | 0 | 0 | 0 | 0 | 0 | 0 | 0 | 0 | 0 | 0 | 0 | 538 | 0.03 | 0 | 773 | 411.44
0.1 | 9 | 0 | 1 | 0 | 0.2 | 0 | 0 | 0 | 0 | 0 | 0 | 0 | 0 | 0 | 0 | 0 | 0 | 0 | 0 | 0 | 0 | 273 | 0 | 0 | 298 | 598
0.09 | 7.87 | 1.98 | 0 | 0.04 | 0.19 | 0.07 | 0.1 | 0 | 0 | 0 | 0.0002 | 0 | 0 | 0 | 0 | 0 | 0.003 | 0 | 0.001 | 0 | 0 | 273 | 0 | 0 | 873 | 385
0.1 | 9 | 1.1 | 0 | 0.15 | 0.2 | 0 | 0 | 0 | 0 | 0 | 0 | 0 | 0 | 0 | 0 | 0 | 0 | 0 | 0 | 0 | 0 | 273 | 0 | 0 | 873 | 259
0.1 | 9 | 3 | 0 | 0.01 | 0.2 | 0 | 0 | 0 | 0 | 0 | 0 | 0 | 0 | 0 | 0 | 0 | 0 | 0 | 0 | 0 | 0 | 538 | 0.03 | 0 | 298 | 552.2
0.092 | 7.73 | 2.06 | 0.0053 | 0.018 | 0.189 | 0.09 | 0.083 | 0.0027 | 0.01 | 0 | 0.003 | 0.0024 | 0.0059 | 0 | 0 | 0 | 0.003 | 0 | 0.003 | 0.0104 | 0 | 573 | 3 | 0 | 573 | 617
0.09 | 7.7 | 1.94 | 0 | 0.02 | 0.16 | 0.11 | 0.16 | 0 | 0 | 0 | 0.0002 | 0 | 0 | 0 | 0 | 0 | 0.002 | 0 | 0.002 | 0 | 0 | 273 | 0 | 0 | 523 | 463
0.1 | 9 | 1.1 | 0 | 0.15 | 0.2 | 0 | 0 | 0 | 0 | 0 | 0 | 0 | 0 | 0 | 0 | 0 | 0 | 0 | 0 | 0 | 0 | 273 | 0 | 0 | 973 | 142.6
0.09 | 7.82 | 1.98 | 0 | 0.04 | 0.19 | 0.07 | 0.1 | 0 | 0 | 0 | 0.0002 | 0 | 0 | 0 | 0 | 0 | 0.003 | 0 | 0.001 | 0 | 0 | 273 | 0 | 0 | 873 | 304
0.12 | 8.91 | 1.08 | 0.001 | 0.14 | 0.2 | 0.04 | 0.48 | 0.02 | 0.009 | 0 | 0.001 | 0 | 0 | 0.0017 | 0.02 | 0 | 0.005 | 0 | 0.004 | 0.001 | 0 | 625.65901 | 16.3 | 0 | 625.65901 | 685.76808
0.1 | 9 | 1.1 | 0 | 0.15 | 0.2 | 0 | 0 | 0 | 0 | 0 | 0 | 0 | 0 | 0.09 | 0.005 | 0 | 0 | 0 | 0 | 0 | 0 | 273 | 0 | 0 | 873 | 250
0.09 | 8.8 | 0.73 | 0 | 0.1 | 0.3 | 0.03 | 1.13 | 0.019 | 0 | 0 | 0 | 0 | 0 | 0 | 0 | 0 | 0 | 0 | 0 | 0 | 0 | 623 | 2.4 | 0 | 623 | 549
0.125 | 9.5 | 0.006 | 0.005 | 0.018 | 0.28 | 0.0038 | 0.49 | 0.0159 | 0.008 | 0 | 0.0059 | 0 | 0.007 | 0.06 | 0 | 0.009 | 0.0043 | 0 | 0.002 | 0 | 0 | 723 | 2.4 | 0 | 723 | 328
0.09 | 7.7 | 1.94 | 0 | 0.02 | 0.16 | 0.11 | 0.16 | 0 | 0 | 0 | 0.0002 | 0 | 0 | 0 | 0 | 0 | 0.002 | 0 | 0.002 | 0 | 0 | 273 | 0 | 0 | 873 | 299
0.092 | 7.73 | 2.06 | 0.0053 | 0.018 | 0.189 | 0.09 | 0.083 | 0.0027 | 0.01 | 0 | 0.003 | 0.0024 | 0.0059 | 0 | 0 | 0 | 0.003 | 0 | 0.003 | 0.0104 | 0 | 573 | 2.5 | 0 | 573 | 588
0.09 | 7.71 | 1.95 | 0.003 | 0.02 | 0.16 | 0.11 | 0.16 | 0.008 | 0.003 | 0 | 0.0002 | 0.005 | 0.01 | 0 | 0 | 0 | 0.002 | 0 | 0.002 | 0.01 | 0 | 273 | 0 | 0 | 773 | 368
0.093 | 7.65 | 2 | 0 | 0.038 | 0.18 | 0.09 | 0.49 | 0 | 0 | 0 | 0 | 0 | 0 | 0 | 0 | 0 | 0.005 | 0 | 0.001 | 0 | 0 | 523 | 2.7 | 0 | 363 | 755
0.1 | 9 | 1.1 | 0 | 0.15 | 0.2 | 0 | 0 | 0 | 0 | 0 | 0 | 0 | 0 | 0 | 0 | 0 | 0 | 0 | 0 | 0 | 0 | 273 | 0 | 0 | 298 | 530
0.09 | 7.7 | 1.94 | 0 | 0.02 | 0.16 | 0.11 | 0.16 | 0 | 0 | 0 | 0.0002 | 0 | 0 | 0 | 0 | 0 | 0.002 | 0 | 0.002 | 0 | 0 | 598 | 3.4 | 0 | 598 | 990
0.09 | 7.7 | 1.94 | 0 | 0.02 | 0.16 | 0.11 | 0.16 | 0 | 0 | 0 | 0.0002 | 0 | 0 | 0 | 0 | 0 | 0.002 | 0 | 0.002 | 0 | 0 | 673 | 2.4 | 0 | 300 | 550
0.1 | 9 | 0 | 1 | 0 | 0.2 | 0 | 0 | 0 | 0 | 0 | 0 | 0 | 0 | 0.0007 | 0.03 | 0 | 0 | 0 | 0 | 0 | 0 | 873 | 60 | 0.816666667 | 873 | 399
0.1 | 8.88 | 1.95 | 0 | 0.09 | 0.2 | 0.05 | 0.45 | 0.0215 | 0 | 0 | 0.0002 | 0 | 0 | 0 | 0 | 0 | 0 | 0 | 0.0026 | 0 | 0 | 273 | 0 | 0 | 298 | 591.86
0.09 | 7.7 | 1.94 | 0 | 0.02 | 0.16 | 0.11 | 0.16 | 0 | 0 | 0 | 0.0002 | 0 | 0 | 0 | 0 | 0 | 0.002 | 0 | 0.002 | 0 | 0 | 273 | 0 | 0 | 673 | 462
0.097 | 7.46 | 2.1 | 0 | 0.03 | 0.18 | 0.09 | 0.07 | 0.002 | 0.025 | 0 | 0.0004 | 0 | 0 | 0 | 0 | 0 | 0.002 | 0 | 0.003 | 0 | 0 | 530.15 | 0.8 | 0 | 469.86444 | 737.84123
0.1 | 9 | 1.1 | 0 | 0.15 | 0.2 | 0 | 0 | 0 | 0 | 0 | 0 | 0 | 0 | 0 | 0 | 0 | 0 | 0 | 0 | 0 | 0 | 573 | 0.32 | 0 | 423 | 614.38
0.09 | 7.7 | 1.94 | 0 | 0.02 | 0.16 | 0.11 | 0.16 | 0 | 0 | 0 | 0.0002 | 0 | 0 | 0 | 0 | 0 | 0.002 | 0 | 0.002 | 0 | 0 | 273 | 0 | 0 | 300 | 528
0.094 | 8.38 | 2.02 | 0 | 0.06 | 0.23 | 0.21 | 0.4 | 0.014 | 0 | 0 | 0.005 | 0 | 0 | 0 | 0 | 0 | 0 | 0 | 0 | 0 | 0 | 273 | 0 | 0 | 573 | 755
0.09 | 7.84 | 1.98 | 0 | 0.04 | 0.19 | 0.07 | 0.1 | 0 | 0 | 0 | 0.002 | 0 | 0 | 0 | 0 | 0 | 0.001 | 0 | 0.002 | 0 | 0 | 573 | 3.31 | 0.839879154 | 300 | 744
0.1 | 9 | 0 | 1 | 0 | 0 | 0 | 0 | 0 | 0 | 0 | 0 | 0 | 0 | 0.06 | 0 | 0 | 0 | 0 | 0 | 0 | 0 | 273 | 0 | 0 | 523 | 552
0.097 | 7.46 | 2.1 | 0 | 0.03 | 0.18 | 0.09 | 0.07 | 0 | 0 | 0 | 0 | 0 | 0 | 0 | 0 | 0 | 0.002 | 0 | 0.003 | 0 | 0 | 793 | 0.105525508 | 0 | 573 | 537.09
0.1 | 8.82 | 1.1 | 0.0012 | 0.0068 | 0.19 | 0.005 | 0.37 | 0 | 0.008 | 0 | 0.001 | 0 | 0 | 0.001 | 0.021 | 0 | 0.005 | 0 | 0.003 | 0.006 | 0 | 273.15 | 0 | 0 | 294.16913 | 494.91095
0.1 | 9 | 0 | 1 | 0 | 0 | 0 | 0 | 0 | 0 | 0 | 0 | 0 | 0 | 0 | 0 | 0 | 0 | 0 | 0 | 0 | 0 | 273 | 0 | 0 | 723 | 543.5
0.1 | 9 | 0 | 1 | 0 | 0.2 | 0 | 0 | 0 | 0 | 0 | 0 | 0 | 0 | 0 | 0 | 0 | 0 | 0 | 0 | 0 | 0 | 273 | 0 | 0 | 298 | 528
0.1 | 9 | 0 | 1 | 0 | 0.2 | 0 | 0 | 0 | 0 | 0 | 0 | 0 | 0 | 0.06 | 2 | 0 | 0 | 0 | 0 | 0 | 0 | 673 | 0.4 | 6250 | 298 | 858
0.1 | 9 | 0 | 1 | 0 | 0.2 | 0 | 0 | 0 | 0 | 0 | 0 | 0 | 0 | 0.06 | 2 | 0 | 0 | 0 | 0 | 0 | 0 | 273 | 0 | 0 | 523 | 558
0.1 | 9 | 1 | 0 | 0 | 0.2 | 0 | 0 | 0 | 0 | 0 | 0 | 0 | 0 | 0 | 0 | 0 | 0 | 0 | 0 | 0 | 0 | 273 | 0 | 0 | 298 | 500
0.1 | 9 | 1.1 | 0 | 0.15 | 0.2 | 0 | 0 | 0 | 0 | 0 | 0 | 0 | 0 | 0 | 0 | 0 | 0 | 0 | 0 | 0 | 0 | 573 | 0.35 | 0 | 198 | 818
0.1 | 9 | 0 | 1 | 0 | 0 | 0 | 0 | 0 | 0 | 0 | 0 | 0 | 0 | 0 | 0 | 0 | 0 | 0 | 0 | 0 | 0 | 413.5 | 2.2 | 0 | 298 | 954
0.1 | 9 | 0 | 1 | 0 | 0.2 | 0 | 0 | 0 | 0 | 0 | 0 | 0 | 0 | 0 | 0 | 0 | 0 | 0 | 0 | 0 | 0 | 773 | 10 | 0 | 295 | 558
0.09 | 7.84 | 1.98 | 0 | 0.04 | 0.19 | 0.07 | 0.1 | 0 | 0 | 0 | 0.002 | 0 | 0 | 0 | 0.01 | 0 | 0.001 | 0 | 0.002 | 0 | 0 | 273 | 0 | 0 | 353 | 482
0.1 | 9 | 3 | 0 | 0.01 | 0.2 | 0 | 0 | 0 | 0 | 0 | 0 | 0 | 0 | 0 | 0 | 0 | 0 | 0 | 0 | 0 | 0 | 538 | 0.45 | 0 | 298 | 589.74
0.1 | 9 | 0 | 1 | 0 | 0 | 0 | 0 | 0 | 0 | 0 | 0 | 0 | 0 | 0 | 0 | 0 | 0 | 0 | 0 | 0 | 0 | 273 | 0 | 0 | 298 | 603
0.09 | 7.718214286 | 1.98 | 0 | 0.04 | 0.19 | 0.07 | 0.1 | 0 | 0 | 0 | 0.0002 | 0 | 0 | 0 | 0 | 0 | 0.003 | 0 | 0.001 | 0 | 0 | 273 | 0 | 0 | 473 | 500
0.09 | 7.718214286 | 1.98 | 0 | 0.04 | 0.19 | 0.07 | 0.1 | 0 | 0 | 0 | 0.0002 | 0 | 0 | 0.06 | 0 | 0 | 0.003 | 0 | 0.001 | 0 | 0 | 573 | 2.49 | 1.036144578 | 573 | 750
0.09 | 7.7 | 1.94 | 0 | 0.02 | 0.16 | 0.11 | 0.16 | 0 | 0 | 0 | 0.0002 | 0 | 0 | 0 | 0 | 0 | 0.002 | 0 | 0.002 | 0 | 0 | 273 | 0 | 0 | 923 | 195
0.09 | 7.84 | 1.98 | 0 | 0.04 | 0.19 | 0.07 | 0.1 | 0 | 0 | 0 | 0.002 | 0 | 0 | 0 | 0 | 0 | 0.001 | 0 | 0.002 | 0 | 0 | 573 | 2.87 | 0.926829268 | 473 | 699
0.1 | 9 | 2 | 0 | 0.12 | 0.25 | 0 | 0 | 0 | 0 | 0 | 0 | 0 | 0 | 0 | 0 | 0 | 0 | 0 | 0 | 0 | 0 | 273 | 0 | 0 | 299 | 797.2
0.1 | 9 | 3 | 0 | 0.01 | 0.2 | 0 | 0 | 0 | 0 | 0 | 0 | 0 | 0 | 0 | 0 | 0 | 0 | 0 | 0 | 0 | 0 | 538 | 0.45 | 0 | 473 | 551.03
0.09 | 7.82 | 1.98 | 0 | 0.04 | 0.19 | 0.07 | 0.1 | 0 | 0 | 0 | 0.0002 | 0 | 0 | 0 | 0 | 0 | 0.003 | 0 | 0.001 | 0 | 0 | 273 | 0 | 0 | 873 | 344
0.089 | 8.92 | 0.73 | 0 | 0.01 | 0.3 | 0.03 | 1.13 | 0.035 | 0 | 0 | 0 | 0 | 0 | 0 | 0 | 0 | 0 | 0 | 0 | 0 | 0 | 273 | 0 | 0 | 573 | 530
0.11 | 9.3 | 0.96 | 0.005 | 0.066 | 0.26 | 0.06 | 0.5 | 0.0155 | 0.008 | 0 | 0.0061 | 0 | 0.035 | 0 | 0 | 0.005 | 0.0046 | 0 | 0.005 | 0 | 0 | 273 | 0 | 0 | 523 | 450
0.1 | 9 | 0 | 1 | 0 | 0 | 0 | 0 | 0 | 0 | 0 | 0 | 0 | 0 | 0 | 0 | 0 | 0 | 0 | 0 | 0 | 0 | 471 | 7.6 | 75 | 298 | 1039
0.1 | 8.88 | 1.95 | 0 | 0.09 | 0.2 | 0.05 | 0.45 | 0.0215 | 0 | 0 | 0.0002 | 0 | 0 | 0 | 1 | 0 | 0 | 0 | 0.0026 | 0 | 0 | 273 | 0 | 0 | 573 | 409
0.1 | 9 | 0 | 1 | 0 | 0 | 0 | 0 | 0 | 0 | 0 | 0 | 0 | 0 | 0 | 0 | 0 | 0 | 0 | 0 | 0 | 0 | 378 | 0.05 | 0 | 298 | 915.18
0.09 | 7.84 | 1.98 | 0 | 0.04 | 0.19 | 0.07 | 0.1 | 0 | 0 | 0 | 0.002 | 0 | 0 | 0 | 0 | 0 | 0.001 | 0 | 0.002 | 0 | 0 | 273 | 0 | 0 | 373 | 458
0.09 | 7.734285714 | 1.98 | 0 | 0.04 | 0.19 | 0.07 | 0.1 | 0 | 0 | 0 | 0.0002 | 0 | 0 | 0 | 0 | 0 | 0.003 | 0 | 0.001 | 0 | 0 | 273 | 0 | 0 | 973 | 160
0.097 | 7.46 | 2.1 | 0 | 0.03 | 0.18 | 0.09 | 0.07 | 0 | 0 | 0 | 0 | 0 | 0 | 0 | 0 | 0 | 0.002 | 0 | 0.003 | 0 | 0 | 573 | 7.237674739 | 0 | 573 | 770
0.09 | 7.7 | 1.94 | 0 | 0.02 | 0.16 | 0.11 | 0.16 | 0 | 0 | 0 | 0.0002 | 0 | 0 | 0 | 0 | 0 | 0.002 | 0 | 0.002 | 0 | 0 | 573 | 3 | 0.93 | 573 | 618
0.1 | 9 | 0 | 0 | 0 | 0.2 | 0 | 0 | 0 | 0 | 0 | 0 | 0 | 0 | 0 | 0 | 0 | 0 | 0 | 0 | 0 | 0 | 273 | 0 | 0 | 298 | 520
0.1 | 9 | 1.1 | 0 | 0.15 | 0.2 | 0 | 0 | 0 | 0 | 0 | 0 | 0 | 0 | 0 | 0 | 0 | 0 | 0 | 0 | 0 | 0 | 273 | 0 | 0 | 293 | 632
0.09 | 7.787857143 | 1.98 | 0 | 0.04 | 0.19 | 0.07 | 0.1 | 0 | 0 | 0 | 0.0002 | 0 | 0 | 0 | 0 | 0 | 0.003 | 0 | 0.001 | 0 | 0 | 273 | 0 | 0 | 823 | 357
0.099 | 8.9 | 2.06 | 0 | 0.54 | 0.24 | 0.07 | 0.53 | 0.001 | 0.0028 | 0 | 0.0028 | 0 | 0 | 0 | 0 | 0 | 0.001 | 0 | 0.001 | 0.25 | 0 | 273 | 0 | 0 | 298 | 473
0.1 | 9 | 1.1 | 0 | 0.15 | 0.2 | 0 | 0 | 0 | 0 | 0 | 0 | 0 | 0 | 0 | 0 | 0 | 0 | 0 | 0 | 0 | 0 | 273 | 0 | 0 | 294 | 551.3
0.2 | 12 | 0.5 | 1 | 0 | 0.15 | 0 | 0 | 0 | 0 | 0 | 0 | 0 | 0 | 0.0007 | 0.03 | 0 | 0 | 0 | 0 | 0 | 0 | 523 | 2.7 | 0 | 523 | 875
0.098 | 7.53 | 2.1 | 0 | 0.04 | 0.21 | 0.15 | 0.5 | 0.002 | 0.021 | 0 | 0.0059 | 0 | 0 | 0 | 0 | 0 | 0.001 | 0 | 0.001 | 0 | 0 | 530.15 | 0.8 | 0 | 472.12394 | 621.14946
0.1 | 9 | 0 | 1 | 0 | 0.2 | 0 | 0 | 0 | 0 | 0 | 0 | 0 | 0 | 0.0007 | 0.03 | 0 | 0 | 0 | 0 | 0 | 0 | 723 | 10 | 0 | 723 | 480
0.09 | 7.82 | 1.98 | 0 | 0.04 | 0.19 | 0.07 | 0.1 | 0 | 0 | 0 | 0.0002 | 0 | 0 | 0 | 0 | 0 | 0.003 | 0 | 0.001 | 0 | 0 | 273 | 0 | 0 | 923 | 217
0.1 | 9 | 1.1 | 0 | 0.15 | 0.2 | 0 | 0 | 0 | 0 | 0 | 0 | 0 | 0 | 0 | 0 | 0 | 0 | 0 | 0 | 0 | 0 | 273 | 0 | 0 | 873 | 304
0.1 | 9 | 1.1 | 0 | 0.15 | 0.2 | 0 | 0 | 0 | 0 | 0 | 0 | 0 | 0 | 0 | 0.01 | 0 | 0 | 0 | 0 | 0 | 0 | 273 | 0 | 0 | 873 | 284
0.09 | 7.87 | 1.98 | 0 | 0.04 | 0.19 | 0.07 | 0.1 | 0 | 0 | 0 | 0.002 | 0 | 0 | 0 | 0 | 0 | 0.001 | 0 | 0.002 | 0 | 0 | 273 | 0 | 0 | 293 | 564
0.1 | 9 | 0 | 1 | 0 | 0.2 | 0 | 0 | 0 | 0 | 0 | 0 | 0 | 0 | 0.0007 | 0.03 | 0 | 0 | 0 | 0 | 0 | 0 | 873 | 52 | 10.03846154 | 873 | 428
0.125 | 9.5 | 0.006 | 0 | 0.018 | 0.28 | 0 | 0.49 | 0.0153 | 0 | 0 | 0.0059 | 0 | 0 | 0 | 0 | 0 | 0.0043 | 0 | 0.002 | 0 | 0 | 625.65901 | 2.4 | 0 | 625.65901 | 536.94883
0.1 | 8.65 | 1.92 | 0 | 0.044 | 0.25 | 0.056 | 0.5 | 0 | 0 | 0 | 0 | 0 | 0 | 0 | 0 | 0 | 0.002 | 0 | 0.0017 | 0.02 | 0 | 647.5791 | 15 | 0 | 298.15 | 541.61928
0.1 | 8.87 | 1.94 | 0 | 0.09 | 0.19 | 0.04 | 0.46 | 0.0218 | 0 | 0 | 0.0022 | 0 | 0 | 0 | 0 | 0 | 0 | 0 | 0.0027 | 0 | 0 | 703 | 44 | 0 | 703 | 395
0.09 | 7.7 | 1.94 | 0 | 0.02 | 0.16 | 0.11 | 0.16 | 0 | 0 | 0 | 0.0002 | 0 | 0 | 0 | 0 | 0 | 0.002 | 0 | 0.002 | 0 | 0 | 273 | 0 | 0 | 772 | 404
0.14 | 10.8 | 0 | 0.77 | 0 | 0.2 | 0.37 | 0.76 | 0.02 | 0.054 | 0 | 0.0085 | 0.01 | 0.015 | 0.0007 | 0.03 | 0 | 0.005 | 0 | 0.004 | 0 | 0.059 | 586 | 0.8 | 0 | 298 | 961
0.09 | 7.84 | 1.98 | 0 | 0.04 | 0.19 | 0.07 | 0.1 | 0 | 0 | 0 | 0.002 | 0 | 0 | 0 | 0 | 0 | 0.001 | 0 | 0.002 | 0 | 0 | 273 | 0 | 0 | 293 | 581
0.09 | 7.84 | 1.98 | 0 | 0.04 | 0.19 | 0.07 | 0.1 | 0 | 0 | 0 | 0.002 | 0 | 0 | 0 | 0 | 0 | 0.001 | 0 | 0.002 | 0 | 0 | 273 | 0 | 0 | 300 | 494
0.1 | 9 | 1 | 0 | 0.1 | 0.2 | 0 | 0 | 0 | 0 | 0 | 0 | 0 | 0 | 0 | 0 | 0 | 0 | 0 | 0 | 0 | 0 | 273 | 0 | 0 | 473 | 448.97
0.093 | 7.65 | 2 | 0 | 0.038 | 0.18 | 0.09 | 0.49 | 0 | 0 | 0 | 0 | 0 | 0 | 0 | 0 | 0 | 0.005 | 0 | 0.001 | 0 | 0 | 523 | 2.7 | 0 | 523 | 852
0.099 | 8.9 | 2.06 | 0 | 0.54 | 0.24 | 0.07 | 0.53 | 0.001 | 0.0028 | 0 | 0.0028 | 0 | 0 | 0 | 0 | 0 | 0.001 | 0 | 0.001 | 0.25 | 0 | 663 | 28 | 0 | 873 | 382
0.1 | 9.03 | 2.06 | 0 | 0.051 | 0.25 | 0.042 | 0.53 | 0 | 0 | 0 | 0.0032 | 0 | 0 | 0 | 0 | 0 | 0.002 | 0 | 0.0014 | 0.021 | 0 | 663.92777 | 37 | 0 | 663.92777 | 503.50119
0.1 | 7 | 1.5 | 0 | 0 | 0.2 | 0 | 0 | 0 | 0 | 0 | 0 | 0 | 0 | 0 | 0 | 0 | 0.004 | 0 | 0 | 0 | 0 | 273 | 0 | 0 | 298 | 510
0.1 | 8.65 | 1.92 | 0 | 0.44 | 0.25 | 0.06 | 0.5 | 0.002 | 0 | 0 | 0 | 0 | 0 | 0 | 0 | 0 | 0.002 | 0 | 0.002 | 0.2 | 0 | 273 | 0 | 0 | 663 | 403
0.099 | 8.9 | 2.06 | 0 | 0.54 | 0.24 | 0.07 | 0.53 | 0.001 | 0.0028 | 0 | 0.0028 | 0 | 0 | 0 | 0 | 0 | 0.001 | 0 | 0.001 | 0.25 | 0 | 703 | 33 | 0 | 473 | 459
0.142 | 11.08 | 0.72 | 0 | 0.07 | 0.23 | 0.03 | 0.78 | 0.041 | 0 | 0 | 0 | 0 | 0 | 0 | 0 | 0 | 0 | 0 | 0 | 0 | 0 | 586 | 2 | 0 | 598 | 851
0.1 | 9 | 0 | 1 | 0 | 0.2 | 0 | 0 | 0 | 0 | 0 | 0 | 0 | 0 | 0.06 | 0 | 0 | 0 | 0 | 0 | 0 | 0 | 273 | 0 | 0 | 773 | 569
0.09 | 7.84 | 1.98 | 0 | 0.04 | 0.19 | 0.07 | 0.1 | 0 | 0 | 0 | 0.002 | 0 | 0 | 0 | 0 | 0 | 0.001 | 0 | 0.002 | 0 | 0 | 573 | 2.84 | 0.943661972 | 573 | 672
0.09 | 7.82 | 1.98 | 0 | 0.04 | 0.19 | 0.07 | 0.1 | 0 | 0 | 0 | 0.0002 | 0 | 0 | 0.057 | 0.032 | 0 | 0.003 | 0 | 0.001 | 0 | 0 | 273 | 0 | 0 | 298 | 608
0.097 | 7.46 | 2.1 | 0 | 0.03 | 0.18 | 0.09 | 0.07 | 0 | 0 | 0 | 0 | 0 | 0 | 0 | 0 | 0 | 0.002 | 0 | 0.003 | 0 | 0 | 673 | 21.34856275 | 0 | 673 | 523.93
0.1 | 9 | 0 | 1 | 0 | 0 | 0 | 0 | 0 | 0 | 0 | 0 | 0 | 0 | 0 | 0 | 0 | 0 | 0 | 0 | 0 | 0 | 823 | 16 | 0 | 823 | 441
0.09 | 7.7 | 1.94 | 0 | 0.02 | 0.16 | 0.11 | 0.16 | 0 | 0 | 0 | 0.0002 | 0 | 0 | 0 | 0 | 0 | 0.002 | 0 | 0.002 | 0 | 0 | 273 | 0 | 0 | 824 | 379
0.1 | 9 | 0 | 1 | 0 | 0.2 | 0 | 0 | 0 | 0 | 0 | 0 | 0 | 0 | 0 | 0 | 0 | 0 | 0 | 0 | 0 | 0 | 300 | 0.061904762 | 0 | 300 | 795.18
0.09 | 7.82 | 1.98 | 0 | 0.04 | 0.19 | 0.07 | 0.1 | 0 | 0 | 0 | 0.0002 | 0 | 0 | 0 | 0 | 0 | 0.003 | 0 | 0.001 | 0 | 0 | 273 | 0 | 0 | 673 | 493
0.09 | 7.82 | 1.98 | 0 | 0.04 | 0.19 | 0.07 | 0.1 | 0 | 0 | 0 | 0.0002 | 0 | 0 | 0 | 0 | 0 | 0.003 | 0 | 0.001 | 0 | 0 | 273 | 0 | 0 | 673 | 487
0.09 | 7.82 | 1.98 | 0 | 0.04 | 0.19 | 0.07 | 0.1 | 0 | 0 | 0 | 0.0002 | 0 | 0 | 0 | 0 | 0 | 0.003 | 0 | 0.001 | 0 | 0 | 273 | 0 | 0 | 573 | 460
0.1 | 9 | 2 | 0 | 0 | 0.2 | 0 | 0 | 0 | 0 | 0 | 0 | 0 | 0 | 0 | 0 | 0 | 0 | 0 | 0 | 0 | 0 | 638 | 7.7 | 0 | 638 | 710
0.09 | 7.7 | 1.94 | 0 | 0.02 | 0.16 | 0.11 | 0.16 | 0 | 0 | 0 | 0.0002 | 0 | 0 | 0 | 0 | 0 | 0.002 | 0 | 0.002 | 0 | 0 | 273 | 0 | 0 | 525 | 453
0.09 | 7.7 | 1.94 | 0 | 0.02 | 0.16 | 0.11 | 0.16 | 0 | 0 | 0 | 0.0002 | 0 | 0 | 0.057 | 0.032 | 0 | 0.002 | 0 | 0.002 | 0 | 0 | 273 | 0 | 0 | 723 | 424
0.09 | 7.7 | 1.94 | 0 | 0.02 | 0.16 | 0.11 | 0.16 | 0 | 0 | 0 | 0.0002 | 0 | 0 | 0 | 0 | 0 | 0.002 | 0 | 0.002 | 0 | 0 | 273 | 0 | 0 | 300 | 520
0.1 | 9 | 0 | 1 | 0 | 0 | 0 | 0 | 0 | 0 | 0 | 0 | 0 | 0 | 0 | 0 | 0 | 0 | 0 | 0 | 0 | 0 | 598 | 0.8 | 0 | 598 | 859.47
0.1 | 9 | 0 | 1 | 0 | 0 | 0 | 0 | 0 | 0 | 0 | 0 | 0 | 0 | 0 | 0 | 0 | 0 | 0 | 0 | 0 | 0 | 273 | 0 | 0 | 673 | 592.84
0.1 | 9 | 1.1 | 0 | 0.15 | 0.2 | 0 | 0 | 0 | 0 | 0 | 0 | 0 | 0 | 0 | 0 | 0 | 0 | 0 | 0 | 0 | 0 | 273 | 0 | 0 | 573 | 475.9
0.09 | 7.82 | 1.98 | 0 | 0.04 | 0.19 | 0.07 | 0.1 | 0 | 0 | 0 | 0.0002 | 0 | 0 | 0 | 0 | 0 | 0.003 | 0 | 0.001 | 0 | 0 | 273 | 0 | 0 | 773 | 406
0.092 | 7.73 | 2.06 | 0.0053 | 0.018 | 0.189 | 0.09 | 0.083 | 0.0027 | 0.01 | 0 | 0.003 | 0.0024 | 0.0059 | 0 | 0 | 0 | 0.003 | 0 | 0.003 | 0.0104 | 0 | 273 | 0 | 0 | 923 | 219
0.09 | 7.7 | 1.94 | 0 | 0.02 | 0.16 | 0.11 | 0.16 | 0 | 0 | 0 | 0.0002 | 0 | 0 | 0.0007 | 0.03 | 0 | 0.002 | 0 | 0.002 | 0 | 0 | 273 | 0 | 0 | 671 | 439
0.1 | 9 | 0 | 1 | 0 | 0 | 0 | 0 | 0 | 0 | 0 | 0 | 0 | 0 | 0 | 0 | 0 | 0 | 0 | 0 | 0 | 0 | 273 | 0 | 0 | 505 | 633
0.09 | 7.7 | 1.94 | 0 | 0.02 | 0.16 | 0.11 | 0.16 | 0 | 0 | 0 | 0.0002 | 0 | 0 | 0.06 | 0 | 0 | 0.002 | 0 | 0.002 | 0 | 0 | 273 | 0 | 0 | 775 | 405
0.09 | 7.87 | 1.98 | 0 | 0.04 | 0.19 | 0.07 | 0.1 | 0 | 0 | 0 | 0.002 | 0 | 0 | 0 | 0 | 0 | 0.001 | 0 | 0.002 | 0 | 0 | 273 | 0 | 0 | 293 | 621
0.1 | 9 | 1.1 | 0 | 0.15 | 0.2 | 0 | 0 | 0 | 0 | 0 | 0 | 0 | 0 | 0 | 0 | 0 | 0 | 0 | 0 | 0 | 0 | 573 | 0.35 | 0 | 423 | 656
0.09 | 7.7 | 1.94 | 0 | 0.02 | 0.16 | 0.11 | 0.16 | 0 | 0 | 0 | 0.0002 | 0 | 0 | 0.057 | 0.032 | 0 | 0.002 | 0 | 0.002 | 0 | 0 | 273 | 0 | 0 | 671 | 430
0.1 | 9 | 1.1 | 0 | 0.15 | 0.2 | 0 | 0 | 0 | 0 | 0 | 0 | 0 | 0 | 0.05 | 0.01 | 0 | 0 | 0 | 0 | 0 | 0 | 273 | 0 | 0 | 298 | 520.53
0.1 | 9 | 0 | 1 | 0 | 0 | 0 | 0 | 0 | 0 | 0 | 0 | 0 | 0 | 0 | 0 | 0 | 0 | 0 | 0 | 0 | 0 | 773 | 16 | 0 | 773 | 471.54
0.097 | 7.46 | 2.1 | 0 | 0.03 | 0.18 | 0.09 | 0.07 | 0 | 0 | 0 | 0 | 0 | 0 | 0.0007 | 0.03 | 0 | 0.002 | 0 | 0.003 | 0 | 0 | 793 | 0.105525508 | 0 | 773 | 460.59
0.09 | 7.84 | 1.98 | 0 | 0.04 | 0.19 | 0.07 | 0.1 | 0 | 0 | 0 | 0.002 | 0 | 0 | 0 | 0 | 0 | 0.001 | 0 | 0.002 | 0 | 0 | 273 | 0 | 0 | 473 | 477
0.09 | 7.7 | 1.94 | 0 | 0.02 | 0.16 | 0.11 | 0.16 | 0 | 0 | 0 | 0.0002 | 0 | 0 | 0 | 0 | 0 | 0.002 | 0 | 0.002 | 0 | 0 | 273 | 0 | 0 | 673 | 427
0.11 | 8.9 | 2.01 | 0 | 0.06 | 0.23 | 0.21 | 0.44 | 0.017 | 0 | 0 | 0 | 0 | 0 | 0 | 0 | 0 | 0 | 0 | 0 | 0 | 0 | 273 | 0 | 0 | 293 | 823
0.1 | 9 | 0 | 1 | 0 | 0 | 0 | 0 | 0 | 0 | 0 | 0 | 0 | 0 | 0 | 0 | 0 | 0 | 0 | 0 | 0 | 0 | 335.5 | 2.5 | 0 | 298 | 942
0.179 | 8.39 | 2.79 | 0 | 0.09 | 0.24 | 0.04 | 0.79 | 0.048 | 0 | 0 | 0 | 0 | 0 | 0 | 0 | 0 | 0 | 0 | 0 | 0 | 0 | 586 | 0.8 | 0 | 298 | 903
0.099 | 8.9 | 2.06 | 0 | 0.54 | 0.24 | 0.07 | 0.53 | 0.001 | 0.0028 | 0 | 0.0028 | 0 | 0 | 1.6 | 0.92 | 0 | 0.001 | 0 | 0.001 | 0.25 | 0 | 873 | 33 | 0 | 298 | 419
0.097 | 7.46 | 2.1 | 0 | 0.03 | 0.18 | 0.09 | 0.07 | 0.002 | 0.025 | 0 | 0.0004 | 0 | 0 | 0 | 0 | 0 | 0.002 | 0 | 0.003 | 0 | 0 | 530.15 | 0.8 | 0 | 532.51432 | 673.79998
0.09 | 7.84 | 1.98 | 0 | 0.04 | 0.19 | 0.07 | 0.1 | 0 | 0 | 0 | 0.002 | 0 | 0 | 0 | 0 | 0 | 0.001 | 0 | 0.002 | 0 | 0 | 573 | 2.6 | 1.046153846 | 773 | 450
0.098 | 7.53 | 2.1 | 0 | 0.04 | 0.21 | 0.15 | 0.5 | 0.002 | 0.021 | 0 | 0.0059 | 0 | 0 | 0 | 0 | 0 | 0.001 | 0 | 0.001 | 0 | 0 | 530.15 | 0.8 | 0 | 371.2679 | 700.12524
0.1 | 9 | 0 | 1 | 0 | 0 | 0 | 0 | 0 | 0 | 0 | 0 | 0 | 0 | 0 | 0 | 0 | 0 | 0 | 0 | 0 | 0 | 378 | 0.05 | 0 | 298 | 849.81
0.1 | 8 | 1.5 | 0 | 0 | 0.2 | 0 | 0 | 0 | 0 | 0 | 0 | 0 | 0 | 0 | 0 | 0 | 0 | 0 | 0 | 0 | 0 | 273 | 0 | 0 | 293 | 550
0.09 | 7.82 | 1.98 | 0 | 0.04 | 0.19 | 0.07 | 0.1 | 0 | 0 | 0 | 0.0002 | 0 | 0 | 0 | 0 | 0 | 0.003 | 0 | 0.001 | 0 | 0 | 273 | 0 | 0 | 373 | 465
0.09 | 7.82 | 1.98 | 0 | 0.04 | 0.19 | 0.07 | 0.1 | 0 | 0 | 0 | 0.0002 | 0 | 0 | 0 | 0 | 0 | 0.003 | 0 | 0.001 | 0 | 0 | 273 | 0 | 0 | 573 | 490
0.1 | 9 | 0 | 1 | 0 | 0.2 | 0 | 0 | 0 | 0 | 0 | 0 | 0 | 0 | 0 | 0 | 0 | 0 | 0 | 0 | 0 | 0 | 663 | 10 | 0 | 673 | 781
0.1 | 9 | 0 | 1 | 0 | 0 | 0 | 0 | 0 | 0 | 0 | 0 | 0 | 0 | 0 | 0 | 0 | 0 | 0 | 0 | 0 | 0 | 598 | 9 | 0 | 598 | 1233.5
0.1 | 9.03 | 2.06 | 0 | 0.051 | 0.25 | 0.042 | 0.53 | 0 | 0 | 0 | 0.0032 | 0 | 0 | 0 | 0 | 0 | 0.002 | 0 | 0.0014 | 0.021 | 0 | 647.81538 | 15 | 0 | 298.15 | 562.24229
0.09 | 7.7 | 1.94 | 0 | 0.02 | 0.16 | 0.11 | 0.16 | 0 | 0 | 0 | 0.0002 | 0 | 0 | 0.06 | 0 | 0 | 0.002 | 0 | 0.002 | 0 | 0 | 273 | 0 | 0 | 825 | 372
0.1 | 7 | 1.5 | 0 | 0 | 0.2 | 0 | 0 | 0 | 0 | 0 | 0 | 0 | 0.01 | 0.0007 | 0.03 | 0 | 0 | 0 | 0 | 0 | 0 | 513 | 0.21 | 0 | 298 | 750
0.09 | 7.82 | 1.98 | 0 | 0.04 | 0.19 | 0.07 | 0.1 | 0 | 0 | 0 | 0.0002 | 0 | 0 | 0 | 0 | 0 | 0.003 | 0 | 0.001 | 0 | 0 | 273 | 0 | 0 | 773 | 451
0.09 | 7.82 | 1.98 | 0 | 0.04 | 0.19 | 0.07 | 0.1 | 0 | 0 | 0 | 0.0002 | 0 | 0 | 0 | 0 | 0 | 0.003 | 0 | 0.001 | 0 | 0 | 273 | 0 | 0 | 823 | 442
0.1 | 9 | 0 | 1 | 0 | 0 | 0 | 0 | 0 | 0 | 0 | 0 | 0 | 0 | 0 | 0 | 0 | 0 | 0 | 0 | 0 | 0 | 659 | 2 | 0 | 659 | 524.955
0.125 | 9.5 | 0.006 | 0.005 | 0.018 | 0.28 | 0.0038 | 0.49 | 0.0159 | 0.008 | 0 | 0.0059 | 0 | 0.007 | 0.06 | 0 | 0.009 | 0.0043 | 0 | 0.002 | 0 | 0 | 573 | 0.8 | 0 | 573 | 487
0.09 | 7.82 | 1.98 | 0 | 0.04 | 0.19 | 0.07 | 0.1 | 0 | 0 | 0 | 0.0002 | 0 | 0 | 0.057 | 0.032 | 0 | 0.003 | 0 | 0.001 | 0 | 0 | 673 | 31.5 | 0 | 673 | 513
0.1 | 8 | 1.5 | 0 | 0 | 0.2 | 0 | 0 | 0 | 0 | 0 | 0 | 0 | 0 | 0 | 0 | 0 | 0 | 0 | 0 | 0 | 0 | 343 | 0.18 | 0 | 298 | 870
0.09 | 7.7 | 1.94 | 0 | 0.02 | 0.16 | 0.11 | 0.16 | 0 | 0 | 0 | 0.0002 | 0 | 0 | 0 | 0 | 0 | 0.002 | 0 | 0.002 | 0 | 0 | 273 | 0 | 0 | 300 | 492
0.1 | 9 | 0 | 1 | 0 | 0 | 0 | 0 | 0 | 0 | 0 | 0 | 0 | 0 | 0 | 0 | 0 | 0 | 0 | 0 | 0 | 0 | 273 | 0 | 0 | 298 | 559.61
0.1 | 9 | 0 | 1 | 0 | 0 | 0 | 0 | 0 | 0 | 0 | 0 | 0 | 0 | 0 | 0 | 0 | 0 | 0 | 0 | 0 | 0 | 723 | 16 | 0 | 723 | 529
0.1 | 12 | 1.95 | 0 | 0.09 | 0.2 | 0.05 | 0.45 | 0.0215 | 0 | 0 | 0.0002 | 0 | 0 | 0 | 0 | 0 | 0 | 0 | 0.0026 | 0 | 0 | 680 | 23.575 | 0 | 680 | 594
0.097 | 7.46 | 2.1 | 0 | 0.03 | 0.18 | 0.09 | 0.07 | 0 | 0 | 0 | 0 | 0 | 0 | 0 | 0 | 0 | 0.002 | 0 | 0.003 | 0 | 0 | 273 | 0 | 0 | 299 | 508.22
0.1 | 9 | 1.1 | 0 | 0.15 | 0.2 | 0 | 0 | 0 | 0 | 0 | 0 | 0 | 0 | 0 | 0 | 0 | 0 | 0 | 0 | 0 | 0 | 573 | 0.35 | 0 | 573 | 597
0.09 | 7.82 | 1.98 | 0 | 0.04 | 0.19 | 0.07 | 0.1 | 0 | 0 | 0 | 0.0002 | 0 | 0 | 0 | 0 | 0 | 0.003 | 0 | 0.001 | 0 | 0 | 273 | 0 | 0 | 293 | 637
0.1 | 9 | 0 | 1 | 0 | 0 | 0 | 0 | 0 | 0 | 0 | 0 | 0 | 0 | 0 | 0 | 0 | 0 | 0 | 0 | 0 | 0 | 335.5 | 0.5 | 0 | 298 | 841
0.09 | 7.7 | 1.94 | 0 | 0.02 | 0.16 | 0.11 | 0.16 | 0 | 0 | 0 | 0.0002 | 0 | 0 | 0 | 0 | 0 | 0.002 | 0 | 0.002 | 0 | 0 | 273 | 0 | 0 | 300 | 474
0.099 | 8.9 | 2.06 | 0 | 0.54 | 0.24 | 0.07 | 0.53 | 0.001 | 0.0028 | 0 | 0.0028 | 0 | 0 | 0 | 0 | 0 | 0.001 | 0 | 0.001 | 0.25 | 0 | 663 | 28 | 0 | 873 | 259
0.09 | 7.84 | 1.98 | 0 | 0.04 | 0.19 | 0.07 | 0.1 | 0 | 0 | 0 | 0.002 | 0 | 0 | 0 | 0 | 0 | 0.001 | 0 | 0.002 | 0 | 0 | 273 | 0 | 0 | 873 | 347
0.1 | 8.5 | 1.16 | 0 | 0.1 | 0.23 | 0.01 | 0.6 | 0.06 | 0.008 | 0 | 0.004 | 0 | 0 | 0.0007 | 0.03 | 0.0035 | 0.004 | 0 | 0.004 | 0 | 0 | 273 | 0 | 0 | 768 | 393
0.09 | 7.7 | 1.94 | 0 | 0.02 | 0.16 | 0.11 | 0.16 | 0 | 0 | 0 | 0.0002 | 0 | 0 | 0 | 0 | 0 | 0.002 | 0 | 0.002 | 0 | 0 | 273 | 0 | 0 | 723 | 416
0.1 | 9 | 0 | 1 | 0 | 0 | 0 | 0 | 0 | 0 | 0 | 0 | 0 | 0 | 0 | 0 | 0 | 0 | 0 | 0 | 0 | 0 | 378 | 0.05 | 0 | 298 | 877.82
0.094 | 8.38 | 2.02 | 0 | 0.06 | 0.23 | 0.21 | 0.4 | 0.014 | 0 | 0 | 0.005 | 0 | 0 | 0.0007 | 0.03 | 0 | 0 | 0 | 0 | 0 | 0 | 273 | 0 | 0 | 773 | 669
0.1 | 9 | 1.1 | 0 | 0.15 | 0.2 | 0 | 0 | 0 | 0 | 0 | 0 | 0 | 0 | 0.0007 | 0.03 | 0 | 0 | 0 | 0 | 0 | 0 | 273 | 0 | 0 | 873 | 274
0.1 | 9 | 0 | 1 | 0 | 0.2 | 0 | 0 | 0 | 0 | 0 | 0 | 0 | 0 | 0 | 0 | 0 | 0 | 0 | 0 | 0 | 0 | 273 | 0 | 0 | 298 | 528
0.09 | 7.7 | 1.94 | 0 | 0.02 | 0.16 | 0.11 | 0.16 | 0 | 0 | 0 | 0.0002 | 0 | 0 | 0 | 0 | 0 | 0.002 | 0 | 0.002 | 0 | 0 | 273 | 0 | 0 | 300 | 521
0.1 | 9 | 0 | 1 | 0 | 0 | 0 | 0 | 0 | 0 | 0 | 0 | 0 | 0 | 0 | 0 | 0 | 0 | 0 | 0 | 0 | 0 | 422 | 0.12 | 0 | 505 | 632
0.09 | 7.7 | 1.95 | 0 | 0.02 | 0.16 | 0.11 | 0.16 | 0 | 0 | 0 | 0.0002 | 0 | 0 | 0 | 0 | 0 | 0.002 | 0 | 0.002 | 0 | 0 | 273 | 0 | 0 | 293 | 541
0.1 | 9 | 0 | 1 | 0 | 0 | 0 | 0 | 0 | 0 | 0 | 0 | 0 | 0 | 0 | 0 | 0 | 0 | 0 | 0 | 0 | 0 | 378 | 2.8862 | 0 | 298 | 924.51
0.09 | 7.84 | 1.98 | 0 | 0.04 | 0.19 | 0.07 | 0.1 | 0 | 0 | 0 | 0.002 | 0 | 0 | 0.05 | 0 | 0 | 0.001 | 0 | 0.002 | 0 | 0 | 573 | 2.62 | 1.038167939 | 300 | 823
0.2 | 12 | 0.5 | 1 | 0 | 0.15 | 0 | 0 | 0 | 0 | 0 | 0 | 0 | 0 | 0 | 0 | 0 | 0 | 0 | 0 | 0 | 0 | 473 | 10 | 0 | 473 | 1132
0.1 | 9 | 1.1 | 0 | 0.15 | 0.2 | 0 | 0 | 0 | 0 | 0 | 0 | 0 | 0 | 0 | 0 | 0 | 0 | 0 | 0 | 0 | 0 | 273 | 0 | 0 | 300 | 547
0.09 | 7.7 | 1.94 | 0 | 0.02 | 0.16 | 0.11 | 0.16 | 0 | 0 | 0 | 0.0002 | 0 | 0 | 0 | 0.02 | 0 | 0.002 | 0 | 0.002 | 0 | 0 | 573 | 0 | 0 | 773 | 392
0.1 | 9 | 1.1 | 0 | 0.15 | 0.2 | 0 | 0 | 0 | 0 | 0 | 0 | 0 | 0 | 0 | 0 | 0 | 0 | 0 | 0 | 0 | 0 | 273 | 0 | 0 | 723 | 407
0.097 | 7.46 | 2.1 | 0 | 0.03 | 0.18 | 0.09 | 0.07 | 0 | 0 | 0 | 0 | 0 | 0 | 0 | 0 | 0 | 0.002 | 0 | 0.003 | 0 | 0 | 861 | 0.066574555 | 0 | 873 | 351.29
0.09 | 7.82 | 1.98 | 0 | 0.04 | 0.19 | 0.07 | 0.1 | 0 | 0 | 0 | 0.0002 | 0 | 0 | 0 | 0 | 0 | 0.003 | 0 | 0.001 | 0 | 0 | 273 | 0 | 0 | 973 | 157
0.097 | 7.46 | 2.1 | 0 | 0.03 | 0.18 | 0.09 | 0.07 | 0.002 | 0.025 | 0 | 0.0004 | 0 | 0 | 0 | 0 | 0 | 0.002 | 0 | 0.003 | 0 | 0 | 530.15 | 0.8 | 0 | 294.75288 | 754.80077
0.09 | 7.87 | 1.98 | 0 | 0.04 | 0.19 | 0.07 | 0.1 | 0 | 0 | 0 | 0.002 | 0 | 0 | 0 | 0 | 0 | 0.001 | 0 | 0.002 | 0 | 0 | 273 | 0 | 0 | 820 | 405
0.1 | 9 | 3 | 0 | 0.01 | 0.2 | 0 | 0 | 0 | 0 | 0 | 0 | 0 | 0 | 0 | 0 | 0 | 0 | 0 | 0 | 0 | 0 | 538 | 0.03 | 0 | 573 | 491.2
0.097 | 7.46 | 2.1 | 0 | 0.03 | 0.18 | 0.09 | 0.07 | 0 | 0 | 0 | 0 | 0 | 0 | 0.057 | 0.032 | 0 | 0.002 | 0 | 0.003 | 0 | 0 | 523 | 2.63769996 | 0 | 523 | 852.52
0.09 | 7.7 | 2.04 | 0.003 | 0.009 | 0.16 | 0.11 | 0.16 | 0.008 | 0.0016 | 0 | 0.001 | 0 | 0 | 0.01 | 0.21 | 0 | 0.002 | 0 | 0.002 | 0.004 | 0 | 673.47284 | 2.4 | 0 | 946.62284 | 416.76763
0.1 | 9.03 | 2.06 | 0 | 0.051 | 0.25 | 0.042 | 0.53 | 0 | 0 | 0 | 0.0032 | 0 | 0 | 0 | 0 | 0 | 0.002 | 0 | 0.0014 | 0.021 | 0 | 872.79733 | 40 | 0 | 298.15 | 381.62196
0.09 | 7.7 | 1.94 | 0 | 0.02 | 0.16 | 0.11 | 0.16 | 0 | 0 | 0 | 0.0002 | 0 | 0 | 0 | 0 | 0 | 0.002 | 0 | 0.002 | 0 | 0 | 273 | 0 | 0 | 973 | 154
0.1 | 9 | 0 | 1 | 0 | 0.2 | 0 | 0 | 0 | 0 | 0 | 0 | 0 | 0 | 0 | 0 | 0 | 0 | 0 | 0 | 0 | 0 | 273 | 0 | 0 | 638 | 539
0.09 | 7.7 | 1.94 | 0 | 0.02 | 0.16 | 0.11 | 0.16 | 0 | 0 | 0 | 0.0002 | 0 | 0 | 0 | 0 | 0 | 0.002 | 0 | 0.002 | 0 | 0 | 573 | 2.87 | 0.961672474 | 353 | 676
0.1 | 9 | 1.1 | 0 | 0.15 | 0.2 | 0 | 0 | 0 | 0 | 0 | 0 | 0 | 0 | 0 | 0 | 0 | 0 | 0 | 0 | 0 | 0 | 273 | 0 | 0 | 873 | 350
0.1 | 8.65 | 1.92 | 0 | 0.044 | 0.25 | 0.056 | 0.5 | 0 | 0 | 0 | 0 | 0 | 0 | 0 | 0 | 0 | 0.002 | 0 | 0.0017 | 0.02 | 0 | 664.76279 | 37 | 0 | 664.76279 | 461.65807
0.09 | 7.7 | 1.94 | 0 | 0.02 | 0.16 | 0.11 | 0.16 | 0 | 0 | 0 | 0.0002 | 0 | 0 | 0 | 0 | 0 | 0.002 | 0 | 0.002 | 0 | 0 | 273 | 0 | 0 | 771 | 392
0.09 | 7.84 | 1.98 | 0 | 0.04 | 0.19 | 0.07 | 0.1 | 0 | 0 | 0 | 0.002 | 0 | 0 | 0 | 0 | 0 | 0.001 | 0 | 0.002 | 0 | 0 | 573 | 2.59 | 1.003861004 | 573 | 655
0.1 | 8.87 | 1.94 | 0 | 0.09 | 0.19 | 0.04 | 0.46 | 0.0218 | 0 | 0 | 0.0022 | 0 | 0 | 0.057 | 0.032 | 0 | 0 | 0 | 0.0027 | 0 | 0 | 573 | 2.5 | 9.2 | 300 | 852
0.09 | 7.84 | 1.98 | 0 | 0.04 | 0.19 | 0.07 | 0.1 | 0 | 0 | 0 | 0.002 | 0 | 0 | 0.09 | 0.005 | 0 | 0.001 | 0 | 0.002 | 0 | 0 | 273 | 0 | 0 | 350 | 559
0.1 | 9 | 2 | 0 | 0.01 | 0.2 | 0 | 0 | 0 | 0 | 0 | 0 | 0 | 0 | 0 | 0 | 0 | 0 | 0 | 0 | 0 | 0 | 673 | 11 | 10.36363636 | 673 | 1034
0.1 | 9 | 3 | 0 | 0.01 | 0.2 | 0 | 0 | 0 | 0 | 0 | 0 | 0 | 0 | 0 | 0 | 0 | 0 | 0 | 0 | 0 | 0 | 273 | 0 | 0 | 773 | 375.07
0.098 | 7.53 | 2.1 | 0 | 0.04 | 0.21 | 0.15 | 0.5 | 0.002 | 0.021 | 0 | 0.0059 | 0 | 0 | 0 | 0 | 0 | 0.001 | 0 | 0.001 | 0 | 0 | 530.15 | 0.8 | 0 | 292.49338 | 803.9075
0.09 | 7.7 | 1.94 | 0 | 0.02 | 0.16 | 0.11 | 0.16 | 0 | 0 | 0 | 0.0002 | 0 | 0 | 0 | 0 | 0 | 0.002 | 0 | 0.002 | 0 | 0 | 273 | 0 | 0 | 300 | 499
0.09 | 7.7 | 1.94 | 0 | 0.02 | 0.16 | 0.11 | 0.16 | 0 | 0 | 0 | 0.0002 | 0 | 0 | 0 | 0 | 0 | 0.002 | 0 | 0.002 | 0 | 0 | 273 | 0 | 0 | 673 | 449
0.1 | 9 | 1.1 | 0 | 0.15 | 0.2 | 0 | 0 | 0 | 0 | 0 | 0 | 0 | 0 | 0.06 | 0 | 0 | 0 | 0 | 0 | 0 | 0 | 273 | 0 | 0 | 873 | 303
0.09 | 7.72 | 1.98 | 0 | 0.04 | 0.19 | 0.07 | 0.1 | 0 | 0 | 0 | 0.0002 | 0 | 0 | 0 | 0 | 0 | 0.003 | 0 | 0.001 | 0 | 0 | 273 | 0 | 0 | 773 | 427
0.1 | 9 | 1.1 | 0 | 0.15 | 0.2 | 0 | 0 | 0 | 0 | 0 | 0 | 0 | 0 | 0 | 0 | 0 | 0 | 0 | 0 | 0 | 0 | 273 | 0 | 0 | 473 | 502
0.1 | 9 | 0 | 1 | 0 | 0.2 | 0 | 0 | 0 | 0 | 0 | 0 | 0 | 0 | 0 | 0 | 0 | 0 | 0 | 0 | 0 | 0 | 273 | 0 | 0 | 295 | 547
0.09 | 7.7 | 2.04 | 0.003 | 0.009 | 0.16 | 0.11 | 0.16 | 0.008 | 0.0016 | 0 | 0.001 | 0 | 0 | 0.01 | 0.21 | 0 | 0.002 | 0 | 0.002 | 0.004 | 0 | 674.04988 | 16.3 | 0 | 947.19988 | 445.41882
0.14 | 10.8 | 0 | 0.77 | 0 | 0.2 | 0.37 | 0.76 | 0.02 | 0.054 | 0 | 0.0085 | 0.01 | 0.015 | 0.05 | 0 | 0 | 0.005 | 0 | 0.004 | 0 | 0.059 | 598 | 3.4 | 0 | 598 | 807
0.09 | 7.82 | 1.98 | 0 | 0.04 | 0.19 | 0.07 | 0.1 | 0 | 0 | 0 | 0.0002 | 0 | 0 | 0 | 0 | 0 | 0.003 | 0 | 0.001 | 0 | 0 | 273 | 0 | 0 | 293 | 607
0.1 | 9 | 0 | 1 | 0 | 0.2 | 0 | 0 | 0 | 0 | 0 | 0 | 0 | 0 | 0.057 | 0.032 | 0 | 0 | 0 | 0 | 0 | 0 | 773 | 11.3 | 8.672566372 | 773 | 581
0.09 | 7.82 | 1.98 | 0 | 0.04 | 0.19 | 0.07 | 0.1 | 0 | 0 | 0 | 0.0002 | 0 | 0 | 0 | 0 | 0 | 0.003 | 0 | 0.001 | 0 | 0 | 273 | 0 | 0 | 173 | 709
0.09 | 7.7 | 1.94 | 0 | 0.02 | 0.16 | 0.11 | 0.16 | 0 | 0 | 0 | 0.0002 | 0 | 0 | 0.06 | 0 | 0 | 0.002 | 0 | 0.002 | 0 | 0 | 273 | 0 | 0 | 300 | 524
0.092 | 7.73 | 2.06 | 0.0053 | 0.018 | 0.189 | 0.09 | 0.083 | 0.0027 | 0.01 | 0 | 0.003 | 0.0024 | 0.0059 | 0 | 0.02 | 0 | 0.003 | 0 | 0.003 | 0.0104 | 0 | 273 | 0 | 0 | 823 | 363
0.1 | 9 | 2 | 0 | 0 | 0.2 | 0 | 0 | 0 | 0 | 0 | 0 | 0 | 0 | 0 | 0 | 0 | 0 | 0 | 0 | 0 | 0 | 638 | 7 | 0 | 638 | 661
0.1 | 9 | 1.1 | 0 | 0.15 | 0.2 | 0 | 0 | 0 | 0 | 0 | 0 | 0 | 0 | 0 | 0 | 0 | 0 | 0 | 0 | 0 | 0 | 273 | 0 | 0 | 296 | 541
0.09 | 7.84 | 1.98 | 0 | 0.04 | 0.19 | 0.07 | 0.1 | 0 | 0 | 0 | 0.002 | 0 | 0 | 0 | 0.01 | 0 | 0.001 | 0 | 0.002 | 0 | 0 | 573 | 2.82 | 0.932624113 | 573 | 788
0.1 | 9 | 1.1 | 0 | 0.15 | 0.2 | 0 | 0 | 0 | 0 | 0 | 0 | 0 | 0 | 0 | 0 | 0 | 0 | 0 | 0 | 0 | 0 | 273 | 0 | 0 | 673 | 440
0.09 | 7.84 | 1.98 | 0 | 0.04 | 0.19 | 0.07 | 0.1 | 0 | 0 | 0 | 0.002 | 0 | 0 | 0 | 0 | 0 | 0.001 | 0 | 0.002 | 0 | 0 | 573 | 2.89 | 0.948096886 | 300 | 747
0.097 | 7.46 | 2.1 | 0 | 0.03 | 0.18 | 0.09 | 0.07 | 0 | 0 | 0 | 0 | 0 | 0 | 0 | 0 | 0 | 0.002 | 0 | 0.003 | 0 | 0 | 725 | 0.43659386 | 0 | 723 | 487.41
0.1 | 9 | 2 | 0 | 0.12 | 0.25 | 0 | 0 | 0 | 0 | 0 | 0 | 0 | 0 | 0 | 0 | 0 | 0 | 0 | 0 | 0 | 0 | 573 | 2.5 | 0 | 473 | 909.14
0.1 | 9 | 0 | 1 | 0 | 0.2 | 0 | 0 | 0 | 0 | 0 | 0 | 0 | 0 | 0.09 | 0.005 | 0 | 0 | 0 | 0 | 0 | 0 | 673 | 52 | 10.03846154 | 673 | 1162
0.1 | 9 | 0 | 1 | 0 | 0 | 0 | 0 | 0 | 0 | 0 | 0 | 0 | 0 | 0 | 0 | 0 | 0 | 0 | 0 | 0 | 0 | 723 | 0.8 | 0 | 723 | 473
0.1 | 9 | 0 | 1 | 0 | 0 | 0 | 0 | 0 | 0 | 0 | 0 | 0 | 0 | 0 | 0 | 0 | 0 | 0 | 0 | 0 | 0 | 598 | 6 | 0 | 298 | 1539.6
0.09 | 7.7 | 1.94 | 0 | 0.02 | 0.16 | 0.11 | 0.16 | 0 | 0 | 0 | 0.0002 | 0 | 0 | 0 | 0 | 0 | 0.002 | 0 | 0.002 | 0 | 0 | 273 | 0 | 0 | 698 | 450
0.09 | 7.745 | 1.98 | 0 | 0.04 | 0.19 | 0.07 | 0.1 | 0 | 0 | 0 | 0.0002 | 0 | 0 | 0 | 0 | 0 | 0.003 | 0 | 0.001 | 0 | 0 | 273 | 0 | 0 | 873 | 296
0.1 | 9.03 | 2.06 | 0 | 0.051 | 0.25 | 0.042 | 0.53 | 0 | 0 | 0 | 0.0032 | 0 | 0 | 0 | 0 | 0 | 0.002 | 0 | 0.0014 | 0.021 | 0 | 792.30442 | 44 | 0 | 298.15 | 388.29908
0.1 | 9 | 0 | 0 | 0 | 0.2 | 0 | 0 | 0 | 0 | 0 | 0 | 0 | 0 | 0.0007 | 0.03 | 0 | 0 | 0 | 0 | 0 | 0 | 343 | 0.18 | 0 | 298 | 770
0.1 | 9 | 1.1 | 0 | 0.15 | 0.2 | 0 | 0 | 0 | 0 | 0 | 0 | 0 | 0 | 0.06 | 0 | 0 | 0 | 0 | 0 | 0 | 0 | 273 | 0 | 0 | 873 | 263
0.099 | 8.9 | 2.06 | 0 | 0.54 | 0.24 | 0.07 | 0.53 | 0.001 | 0.0028 | 0 | 0.0028 | 0 | 0 | 0 | 0 | 0 | 0.001 | 0 | 0.001 | 0.25 | 0 | 703 | 33 | 0 | 298 | 502
0.12 | 8.95 | 2.01 | 0 | 0.029 | 0.24 | 0.23 | 0.51 | 0 | 0 | 0 | 0 | 0 | 0 | 0 | 0 | 0 | 0 | 0 | 0 | 0 | 0 | 273 | 0 | 0 | 293 | 789
0.1 | 9 | 2 | 0 | 0.12 | 0.25 | 0 | 0 | 0 | 0 | 0 | 0 | 0 | 0 | 0.05 | 0 | 0 | 0 | 0 | 0 | 0 | 0 | 573 | 2.5 | 0 | 573 | 873.29
0.09 | 7.82 | 1.98 | 0 | 0.04 | 0.19 | 0.07 | 0.1 | 0 | 0 | 0 | 0.0002 | 0 | 0 | 0 | 0 | 0 | 0.003 | 0 | 0.001 | 0 | 0 | 273 | 0 | 0 | 973 | 177
0.1 | 8.87 | 1.94 | 0 | 0.09 | 0.19 | 0.04 | 0.46 | 0.0218 | 0 | 0 | 0.0022 | 0 | 0 | 0 | 0 | 0 | 0 | 0 | 0.0027 | 0 | 0 | 273 | 0 | 0 | 873 | 233
0.09 | 7.82 | 1.98 | 0 | 0.04 | 0.19 | 0.07 | 0.1 | 0 | 0 | 0 | 0.0002 | 0 | 0 | 0 | 0 | 0 | 0.003 | 0 | 0.001 | 0 | 0 | 273 | 0 | 0 | 598 | 471
0.09 | 7.87 | 1.98 | 0 | 0.04 | 0.19 | 0.07 | 0.1 | 0 | 0 | 0 | 0.002 | 0 | 0 | 0 | 0 | 0 | 0.001 | 0 | 0.002 | 0 | 0 | 273 | 0 | 0 | 921 | 294
0.1 | 2.25 | 1.95 | 0 | 0.09 | 0.2 | 0.05 | 0.45 | 0.0215 | 0 | 0 | 0.0002 | 0 | 0 | 0 | 0 | 0 | 0 | 0 | 0.0026 | 0 | 0 | 700 | 43.86 | 0 | 700 | 419
0.1 | 8.65 | 1.92 | 0 | 0.044 | 0.25 | 0.056 | 0.5 | 0 | 0 | 0 | 0 | 0 | 0 | 0 | 0 | 0 | 0.002 | 0 | 0.0017 | 0.02 | 0 | 664.76279 | 37 | 0 | 298.15 | 511.6145
0.1 | 9 | 1.1 | 0 | 0.15 | 0.2 | 0 | 0 | 0 | 0 | 0 | 0 | 0 | 0 | 0 | 0 | 0 | 0 | 0 | 0 | 0 | 0 | 273 | 0 | 0 | 973 | 133
0.1 | 8.82 | 1.1 | 0.0012 | 0.0068 | 0.19 | 0.005 | 0.37 | 0 | 0.008 | 0 | 0.001 | 0 | 0 | 0.001 | 0.021 | 0 | 0.005 | 0 | 0.003 | 0.006 | 0 | 273.15 | 0 | 0 | 222.78298 | 527.80588
0.09 | 7.7 | 1.94 | 0 | 0.02 | 0.16 | 0.11 | 0.16 | 0 | 0 | 0 | 0.0002 | 0 | 0 | 0 | 0 | 0 | 0.002 | 0 | 0.002 | 0 | 0 | 573 | 2.52 | 1.05952381 | 773 | 473
0.094 | 9 | 0.96 | 0.093 | 0.08 | 0.24 | 0.02 | 0.56 | 0.0007 | 0.02 | 0.005 | 0.0061 | 0.01 | 0 | 0 | 0 | 0.0021 | 0.007 | 0.005 | 0.0002 | 0.005 | 0.003 | 300 | 0.37 | 0 | 300 | 542
0.1 | 9 | 3 | 0 | 0.01 | 0.2 | 0 | 0 | 0 | 0 | 0 | 0 | 0 | 0 | 0 | 0 | 0 | 0 | 0 | 0 | 0 | 0 | 273 | 0 | 0 | 573 | 417.3
0.092 | 7.73 | 2.06 | 0.0053 | 0.018 | 0.189 | 0.09 | 0.083 | 0.0027 | 0.01 | 0 | 0.003 | 0.0024 | 0.0059 | 0 | 0 | 0 | 0.003 | 0 | 0.003 | 0.0104 | 0 | 523 | 0.8 | 0 | 523 | 626
0.1 | 8.88 | 1.95 | 0 | 0.09 | 0.2 | 0.05 | 0.45 | 0.0215 | 0 | 0 | 0.0002 | 0 | 0 | 0 | 0 | 0 | 0 | 0 | 0.0026 | 0 | 0 | 680 | 23.667 | 0 | 680 | 414
0.1 | 8.87 | 1.94 | 0 | 0.09 | 0.19 | 0.04 | 0.46 | 0.0218 | 0 | 0 | 0.0022 | 0 | 0 | 0 | 0 | 0 | 0 | 0 | 0.0027 | 0 | 0 | 273 | 0 | 0 | 663 | 399
0.09 | 7.7 | 1.94 | 0 | 0.02 | 0.16 | 0.11 | 0.16 | 0 | 0 | 0 | 0.0002 | 0 | 0 | 0 | 0 | 0 | 0.002 | 0 | 0.002 | 0 | 0 | 273 | 0 | 0 | 923 | 231
0.1 | 9 | 1.1 | 0 | 0.15 | 0.2 | 0 | 0 | 0 | 0 | 0 | 0 | 0 | 0 | 0.057 | 0.032 | 0 | 0 | 0 | 0 | 0 | 0 | 273 | 0 | 0 | 873 | 284
0.1 | 9 | 1.1 | 0 | 0.15 | 0.2 | 0 | 0 | 0 | 0 | 0 | 0 | 0 | 0 | 0 | 0 | 0 | 0 | 0 | 0 | 0 | 0 | 273 | 0 | 0 | 296 | 495
0.097 | 7.46 | 2.1 | 0 | 0.03 | 0.18 | 0.09 | 0.07 | 0 | 0 | 0 | 0 | 0 | 0 | 0 | 0.01 | 0 | 0.002 | 0 | 0.003 | 0 | 0 | 573 | 7.237674739 | 0 | 573 | 764
0.09 | 7.87 | 1.98 | 0 | 0.04 | 0.19 | 0.07 | 0.1 | 0 | 0 | 0 | 0.002 | 0 | 0 | 0 | 0 | 0 | 0.001 | 0 | 0.002 | 0 | 0 | 273 | 0 | 0 | 290 | 601
0.1 | 9 | 1.1 | 0 | 0.15 | 0.2 | 0 | 0 | 0 | 0 | 0 | 0 | 0 | 0 | 0 | 0 | 0 | 0 | 0 | 0 | 0 | 0 | 273 | 0 | 0 | 873 | 252
0.1 | 9 | 0 | 1 | 0 | 0.2 | 0 | 0 | 0 | 0 | 0 | 0 | 0 | 0 | 0 | 0 | 0 | 0 | 0 | 0 | 0 | 0 | 273 | 0 | 0 | 773 | 451
0.09 | 7.7 | 1.94 | 0 | 0.02 | 0.16 | 0.11 | 0.16 | 0 | 0 | 0 | 0.0002 | 0 | 0 | 0 | 0 | 0 | 0.002 | 0 | 0.002 | 0 | 0 | 273 | 0 | 0 | 573 | 454
0.09 | 7.7 | 1.94 | 0 | 0.02 | 0.16 | 0.11 | 0.16 | 0 | 0 | 0 | 0.0002 | 0 | 0 | 0 | 0 | 0 | 0.002 | 0 | 0.002 | 0 | 0 | 573 | 3.01 | 0.926910299 | 300 | 717
0.09 | 7.7 | 1.94 | 0 | 0.02 | 0.16 | 0.11 | 0.16 | 0 | 0 | 0 | 0.0002 | 0 | 0 | 0.0007 | 0.03 | 0 | 0.002 | 0 | 0.002 | 0 | 0 | 573 | 2.89 | 0.955017301 | 773 | 498
0.099 | 8.9 | 2.06 | 0 | 0.54 | 0.24 | 0.07 | 0.53 | 0.001 | 0.0028 | 0 | 0.0028 | 0 | 0 | 0 | 0 | 0 | 0.001 | 0 | 0.001 | 0.25 | 0 | 663 | 28 | 0 | 473 | 531
0.1 | 8.87 | 1.94 | 0 | 0.09 | 0.19 | 0.04 | 0.46 | 0.0218 | 0 | 0 | 0.0022 | 0 | 0 | 0.0007 | 0.03 | 0 | 0 | 0 | 0.0027 | 0 | 0 | 273 | 0 | 0 | 646 | 405
0.09 | 7.82 | 1.98 | 0 | 0.04 | 0.19 | 0.07 | 0.1 | 0 | 0 | 0 | 0.0002 | 0 | 0 | 0 | 0 | 0 | 0.003 | 0 | 0.001 | 0 | 0 | 273 | 0 | 0 | 873 | 314
0.099 | 8.9 | 2.06 | 0 | 0.54 | 0.24 | 0.07 | 0.53 | 0.001 | 0.0028 | 0 | 0.0028 | 0 | 0 | 0.06 | 0 | 0 | 0.001 | 0 | 0.001 | 0.25 | 0 | 663 | 28 | 0 | 873 | 283
0.092 | 7.73 | 2.06 | 0.0053 | 0.018 | 0.189 | 0.09 | 0.083 | 0.0027 | 0.01 | 0 | 0.003 | 0.0024 | 0.0059 | 0 | 0 | 0 | 0.003 | 0 | 0.003 | 0.0104 | 0 | 573 | 2.4 | 0 | 573 | 745
0.1 | 9 | 2 | 0 | 0 | 0.2 | 0 | 0 | 0 | 0 | 0 | 0 | 0 | 0 | 0.0007 | 0.03 | 0 | 0 | 0 | 0 | 0 | 0 | 273 | 0 | 0 | 638 | 549
0.09 | 7.7 | 1.94 | 0 | 0.02 | 0.16 | 0.11 | 0.16 | 0 | 0 | 0 | 0.0002 | 0 | 0 | 0.0007 | 0.03 | 0 | 0.002 | 0 | 0.002 | 0 | 0 | 273 | 0 | 0 | 723 | 429
0.1 | 9 | 2 | 0 | 0 | 0.25 | 0 | 0 | 0 | 0 | 0 | 0 | 0 | 0 | 0 | 0 | 0 | 0 | 0 | 0 | 0 | 0 | 273 | 0 | 0 | 638 | 549
0.094 | 9 | 0.96 | 0.093 | 0.08 | 0.24 | 0.02 | 0.56 | 0.0007 | 0.02 | 0.005 | 0.0061 | 0.01 | 0 | 0 | 0 | 0.0021 | 0.007 | 0.005 | 0.0002 | 0.005 | 0.003 | 300 | 0.93 | 0 | 300 | 662
0.125 | 9.5 | 0.006 | 0.005 | 0.018 | 0.28 | 0.0038 | 0.49 | 0.0159 | 0.008 | 0 | 0.0059 | 0 | 0.007 | 0.06 | 0 | 0.009 | 0.0043 | 0 | 0.002 | 0 | 0 | 673 | 0.8 | 0 | 673 | 417
0.09 | 7.82 | 1.98 | 0 | 0.04 | 0.19 | 0.07 | 0.1 | 0 | 0 | 0 | 0.0002 | 0 | 0 | 0 | 0 | 0 | 0.003 | 0 | 0.001 | 0 | 0 | 273 | 0 | 0 | 773 | 375
0.09 | 7.7 | 1.94 | 0 | 0.02 | 0.16 | 0.11 | 0.16 | 0 | 0 | 0 | 0.0002 | 0 | 0 | 0 | 0 | 0 | 0 | 0 | 0 | 0 | 0 | 598 | 0.8 | 0 | 298 | 739
0.142 | 11.08 | 0.72 | 0 | 0.07 | 0.23 | 0.03 | 0.78 | 0.041 | 0 | 0 | 0 | 0 | 0 | 0.06 | 0 | 0 | 0 | 0 | 0 | 0 | 0 | 586 | 0.8 | 0 | 598 | 763
0.1 | 9 | 1.1 | 0 | 0.15 | 0.2 | 0 | 0 | 0 | 0 | 0 | 0 | 0 | 0 | 0.057 | 0.032 | 0 | 0 | 0 | 0 | 0 | 0 | 273 | 0 | 0 | 773 | 401.91
0.097 | 7.46 | 2.1 | 0 | 0.03 | 0.18 | 0.09 | 0.07 | 0.002 | 0.025 | 0 | 0.0004 | 0 | 0 | 0 | 0 | 0 | 0.002 | 0 | 0.003 | 0 | 0 | 530.15 | 0.8 | 0 | 671.67922 | 638.10901
0.1 | 8.65 | 1.92 | 0 | 0.44 | 0.25 | 0.06 | 0.5 | 0.002 | 0 | 0 | 0 | 0 | 0 | 0 | 0 | 0 | 0.002 | 0 | 0.002 | 0.2 | 0 | 703 | 33 | 0 | 663 | 383
0.1 | 9 | 1.1 | 0 | 0.15 | 0.2 | 0 | 0 | 0 | 0 | 0 | 0 | 0 | 0 | 0.057 | 0.032 | 0 | 0 | 0 | 0 | 0 | 0 | 273 | 0 | 0 | 294 | 525.7
0.09 | 7.7 | 1.94 | 0 | 0.02 | 0.16 | 0.11 | 0.16 | 0 | 0 | 0 | 0.0002 | 0 | 0 | 0 | 0 | 0 | 0.002 | 0 | 0.002 | 0 | 0 | 273 | 0 | 0 | 300 | 518
0.09 | 7.82 | 1.98 | 0 | 0.04 | 0.19 | 0.07 | 0.1 | 0 | 0 | 0 | 0.0002 | 0 | 0 | 0 | 0 | 0 | 0.003 | 0 | 0.001 | 0 | 0 | 273 | 0 | 0 | 299 | 541
0.09 | 7.82 | 1.98 | 0 | 0.04 | 0.19 | 0.07 | 0.1 | 0 | 0 | 0 | 0.0002 | 0 | 0 | 0.09 | 0.005 | 0 | 0.003 | 0 | 0.001 | 0 | 0 | 273 | 0 | 0 | 573 | 490
0.1 | 9 | 1.1 | 0 | 0.15 | 0.2 | 0 | 0 | 0 | 0 | 0 | 0 | 0 | 0 | 0 | 0 | 0 | 0 | 0 | 0 | 0 | 0 | 273 | 0 | 0 | 293 | 630
0.1 | 9 | 1.1 | 0 | 0.15 | 0.2 | 0 | 0 | 0 | 0 | 0 | 0 | 0 | 0 | 0 | 0 | 0 | 0 | 0 | 0 | 0 | 0 | 273 | 0 | 0 | 293 | 436
0.09 | 7.7 | 1.94 | 0 | 0.02 | 0.16 | 0.11 | 0.16 | 0 | 0 | 0 | 0.0002 | 0 | 0 | 0 | 0 | 0 | 0.002 | 0 | 0.002 | 0 | 0 | 273 | 0 | 0 | 823 | 368
0.1 | 9 | 1.1 | 0 | 0.15 | 0.2 | 0 | 0 | 0 | 0 | 0 | 0 | 0 | 0 | 0 | 0 | 0 | 0 | 0 | 0 | 0 | 0 | 273 | 0 | 0 | 573 | 450
0.09 | 7.7 | 1.94 | 0 | 0.02 | 0.16 | 0.11 | 0.16 | 0 | 0 | 0 | 0.0002 | 0 | 0 | 0.057 | 0.032 | 0 | 0.002 | 0 | 0.002 | 0 | 0 | 273 | 0 | 0 | 623 | 449
0.09 | 7.7 | 1.95 | 0 | 0.02 | 0.16 | 0.11 | 0.16 | 0 | 0 | 0 | 0.0002 | 0 | 0 | 0 | 0 | 0 | 0.002 | 0 | 0.002 | 0 | 0 | 273 | 0 | 0 | 873 | 283
0.142 | 11.08 | 0.72 | 0 | 0.07 | 0.23 | 0.03 | 0.78 | 0.041 | 0 | 0 | 0 | 0 | 0 | 0.0007 | 0.03 | 0 | 0 | 0 | 0 | 0 | 0 | 598 | 3.4 | 0 | 598 | 819
0.09 | 7.84 | 1.98 | 0 | 0.04 | 0.19 | 0.07 | 0.1 | 0 | 0 | 0 | 0.002 | 0 | 0 | 0 | 0 | 0 | 0.001 | 0 | 0.002 | 0 | 0 | 273 | 0 | 0 | 573 | 501
0.1 | 8.65 | 1.92 | 0 | 0.44 | 0.25 | 0.06 | 0.5 | 0.002 | 0 | 0 | 0 | 0 | 0 | 0.05 | 0 | 0 | 0.002 | 0 | 0.002 | 0.2 | 0 | 873 | 33 | 0 | 298 | 419
0.1 | 9 | 0 | 1 | 0 | 0.2 | 0 | 0 | 0 | 0 | 0 | 0 | 0 | 0 | 0 | 0 | 0 | 0 | 0 | 0 | 0 | 0 | 323 | 5 | 16 | 298 | 1255
0.09 | 7.87 | 1.98 | 0 | 0.04 | 0.19 | 0.07 | 0.1 | 0 | 0 | 0 | 0.002 | 0 | 0 | 0 | 0 | 0 | 0.001 | 0 | 0.002 | 0 | 0 | 273 | 0 | 0 | 873 | 334
0.094 | 8.38 | 2.02 | 0 | 0.06 | 0.23 | 0.21 | 0.4 | 0.014 | 0 | 0 | 0.005 | 0 | 0 | 0.06 | 0 | 0 | 0 | 0 | 0 | 0 | 0 | 273 | 0 | 0 | 673 | 563
0.1 | 9 | 0 | 0 | 0 | 0.2 | 0 | 0 | 0 | 0 | 0 | 0 | 0 | 0 | 0 | 0 | 0 | 0 | 0 | 0 | 0 | 0 | 533 | 0.2 | 0 | 298 | 710
0.1 | 9 | 0 | 1 | 0 | 0.2 | 0 | 0 | 0 | 0 | 0 | 0 | 0 | 0 | 0 | 0 | 0 | 0 | 0 | 0 | 0 | 0 | 823 | 10 | 0 | 295 | 544
0.1 | 9 | 0 | 1 | 0 | 0.2 | 0 | 0 | 0 | 0 | 0 | 0 | 0 | 0 | 0 | 0 | 0 | 0 | 0 | 0 | 0 | 0 | 663 | 10 | 0 | 295 | 881
0.09 | 7.7 | 1.94 | 0 | 0.02 | 0.16 | 0.11 | 0.16 | 0 | 0 | 0 | 0.0002 | 0 | 0 | 0 | 0 | 0 | 0.002 | 0 | 0.002 | 0 | 0 | 273 | 0 | 0 | 673 | 443
0.09 | 7.82 | 1.98 | 0 | 0.04 | 0.19 | 0.07 | 0.1 | 0 | 0 | 0 | 0.0002 | 0 | 0 | 0 | 0 | 0 | 0.003 | 0 | 0.001 | 0 | 0 | 273 | 0 | 0 | 723 | 471
0.1 | 8.88 | 1.95 | 0 | 0.09 | 0.2 | 0.05 | 0.45 | 0.0215 | 0 | 0 | 0.0002 | 0 | 0 | 0 | 0 | 0 | 0 | 0 | 0.0026 | 0 | 0 | 273 | 0 | 0 | 300 | 479
0.1 | 9 | 1 | 0 | 0.1 | 0.2 | 0 | 0 | 0 | 0 | 0 | 0 | 0 | 0 | 0 | 0 | 0 | 0 | 0 | 0 | 0 | 0 | 538 | 0.03 | 0 | 573 | 486.51
0.1 | 9 | 0 | 1 | 0 | 0.2 | 0 | 0 | 0 | 0 | 0 | 0 | 0 | 0 | 0 | 0 | 0 | 0 | 0 | 0 | 0 | 0 | 673 | 45 | 9.888888889 | 673 | 940
0.11 | 9.3 | 0.96 | 0.005 | 0.066 | 0.26 | 0.06 | 0.5 | 0.0155 | 0.008 | 0 | 0.0061 | 0 | 0.035 | 0 | 0 | 0.005 | 0.0046 | 0 | 0.005 | 0 | 0 | 673 | 0.8 | 0 | 673 | 440
0.09 | 7.830714286 | 1.98 | 0 | 0.04 | 0.19 | 0.07 | 0.1 | 0 | 0 | 0 | 0.0002 | 0 | 0 | 0 | 0 | 0 | 0.003 | 0 | 0.001 | 0 | 0 | 273 | 0 | 0 | 823 | 353
0.092 | 7.73 | 2.06 | 0.0053 | 0.018 | 0.189 | 0.09 | 0.083 | 0.0027 | 0.01 | 0 | 0.003 | 0.0024 | 0.0059 | 0 | 0 | 0 | 0.003 | 0 | 0.003 | 0.0104 | 0 | 723 | 0.8 | 0 | 723 | 465
0.09 | 7.728928571 | 1.98 | 0 | 0.04 | 0.19 | 0.07 | 0.1 | 0 | 0 | 0 | 0.0002 | 0 | 0 | 0.057 | 0.032 | 0 | 0.003 | 0 | 0.001 | 0 | 0 | 273 | 0 | 0 | 323 | 534
0.1 | 8.8 | 1.95 | 0 | 0.09 | 0.2 | 0.05 | 0.45 | 0 | 0 | 0 | 0.0002 | 0 | 0 | 0 | 0 | 0 | 0.005 | 0 | 0.0026 | 0 | 0 | 573 | 3.05 | 0.947540984 | 573 | 558
0.097 | 7.46 | 2.1 | 0 | 0.03 | 0.18 | 0.09 | 0.07 | 0 | 0 | 0 | 0 | 0 | 0 | 0.0007 | 0.03 | 0 | 0.002 | 0 | 0.003 | 0 | 0 | 679 | 0.463720701 | 0 | 293 | 602.96
0.125 | 9.5 | 0.006 | 0 | 0.018 | 0.28 | 0 | 0.49 | 0.0153 | 0 | 0 | 0.0059 | 0 | 0 | 0 | 0 | 0 | 0.0043 | 0 | 0.002 | 0 | 0 | 724.12784 | 0.8 | 0 | 724.12784 | 318.02532
0.09 | 7.7 | 1.94 | 0 | 0.02 | 0.16 | 0.11 | 0.16 | 0 | 0 | 0 | 0.0002 | 0 | 0 | 0 | 0 | 0 | 0.002 | 0 | 0.002 | 0 | 0 | 598 | 0.8 | 0 | 598 | 1263
0.09 | 7.7 | 1.94 | 0 | 0.02 | 0.16 | 0.11 | 0.16 | 0 | 0 | 0 | 0.0002 | 0 | 0 | 0 | 0 | 0 | 0.002 | 0 | 0.002 | 0 | 0 | 573 | 2.54 | 1.05511811 | 300 | 700
0.09 | 7.87 | 1.98 | 0 | 0.04 | 0.19 | 0.07 | 0.1 | 0 | 0 | 0 | 0.002 | 0 | 0 | 0 | 0 | 0 | 0.001 | 0 | 0.002 | 0 | 0 | 273 | 0 | 0 | 293 | 611
0.09 | 7.7 | 1.94 | 0 | 0.02 | 0.16 | 0.11 | 0.16 | 0 | 0 | 0 | 0.0002 | 0 | 0 | 0 | 0 | 0 | 0.002 | 0 | 0.002 | 0 | 0 | 273 | 0 | 0 | 823 | 328
0.09 | 7.84 | 1.98 | 0 | 0.04 | 0.19 | 0.07 | 0.1 | 0 | 0 | 0 | 0.002 | 0 | 0 | 0 | 0 | 0 | 0.001 | 0 | 0.002 | 0 | 0 | 273 | 0 | 0 | 723 | 380
0.1 | 9 | 0 | 1 | 0 | 0 | 0 | 0 | 0 | 0 | 0 | 0 | 0 | 0 | 0 | 0 | 0 | 0 | 0 | 0 | 0 | 0 | 273 | 0 | 0 | 573 | 766
0.1 | 9 | 0 | 1 | 0 | 0.2 | 0 | 0 | 0 | 0 | 0 | 0 | 0 | 0 | 0 | 0 | 0 | 0 | 0 | 0 | 0 | 0 | 323 | 7.6 | 1.447368421 | 573 | 716
0.1 | 9 | 0 | 1 | 0 | 0 | 0 | 0 | 0 | 0 | 0 | 0 | 0 | 0 | 0 | 0 | 0 | 0 | 0 | 0 | 0 | 0 | 353.5 | 1.8 | 0 | 298 | 931
0.09 | 7.82 | 1.98 | 0 | 0.04 | 0.19 | 0.07 | 0.1 | 0 | 0 | 0 | 0.0002 | 0 | 0 | 0 | 0 | 0 | 0.003 | 0 | 0.001 | 0 | 0 | 673 | 21.4 | 0 | 673 | 524
0.09 | 7.82 | 1.98 | 0 | 0.04 | 0.19 | 0.07 | 0.1 | 0 | 0 | 0 | 0.0002 | 0 | 0 | 0.057 | 0.032 | 0 | 0.003 | 0 | 0.001 | 0 | 0 | 273 | 0 | 0 | 873 | 310
0.1 | 9 | 0 | 1 | 0 | 0 | 0 | 0 | 0 | 0 | 0 | 0 | 0 | 0 | 0 | 0 | 0 | 0 | 0 | 0 | 0 | 0 | 323 | 8.6 | 8.372093023 | 573 | 1088
0.09 | 7.82 | 1.98 | 0 | 0.04 | 0.19 | 0.07 | 0.1 | 0 | 0 | 0 | 0.0002 | 0 | 0 | 0 | 0 | 0 | 0.003 | 0 | 0.001 | 0 | 0 | 273 | 0 | 0 | 373 | 569
0.09 | 7.7 | 1.94 | 0 | 0.02 | 0.16 | 0.11 | 0.16 | 0 | 0 | 0 | 0.0002 | 0 | 0 | 0 | 0 | 0 | 0.002 | 0 | 0.002 | 0 | 0 | 573 | 2.7 | 1.007407407 | 473 | 698
0.1 | 9 | 3 | 0 | 0.01 | 0.2 | 0 | 0 | 0 | 0 | 0 | 0 | 0 | 0 | 0 | 0 | 0 | 0 | 0 | 0 | 0 | 0 | 273 | 0 | 0 | 873 | 309.38
0.099 | 8.9 | 2.06 | 0 | 0.54 | 0.24 | 0.07 | 0.53 | 0.001 | 0.0028 | 0 | 0.0028 | 0 | 0 | 0.057 | 0.032 | 0 | 0.001 | 0 | 0.001 | 0.25 | 0 | 703 | 33 | 0 | 298 | 509
0.09 | 7.82 | 1.98 | 0 | 0.04 | 0.19 | 0.07 | 0.1 | 0 | 0 | 0 | 0.0002 | 0 | 0 | 0.05 | 0 | 0 | 0.003 | 0 | 0.001 | 0 | 0 | 273 | 0 | 0 | 473 | 450
0.1 | 9 | 1.1 | 0 | 0.15 | 0.2 | 0 | 0 | 0 | 0 | 0 | 0 | 0 | 0 | 0 | 0 | 0 | 0 | 0 | 0 | 0 | 0 | 273 | 0 | 0 | 923 | 191
0.2 | 12 | 0.5 | 1 | 0 | 0.15 | 0 | 0 | 0 | 0 | 0 | 0 | 0 | 0 | 0 | 0 | 0 | 0 | 0 | 0 | 0 | 0 | 273 | 0 | 0 | 363 | 416
0.1 | 8.92 | 2.02 | 0 | 0.069 | 0.26 | 0.01 | 0.01 | 0 | 0 | 0 | 0 | 0 | 0 | 0 | 0 | 0 | 0.004 | 0 | 0.0014 | 0.04 | 0 | 493 | 0.05 | 0 | 298 | 680
0.09 | 7.7 | 1.94 | 0 | 0.02 | 0.16 | 0.11 | 0.16 | 0 | 0 | 0 | 0.0002 | 0 | 0 | 0 | 0 | 0 | 0.002 | 0 | 0.002 | 0 | 0 | 273 | 0 | 0 | 825 | 365
0.09 | 7.841428571 | 1.98 | 0 | 0.04 | 0.19 | 0.07 | 0.1 | 0 | 0 | 0 | 0.0002 | 0 | 0 | 0 | 0 | 0 | 0.003 | 0 | 0.001 | 0 | 0 | 273 | 0 | 0 | 823 | 317
0.1 | 9 | 0 | 1 | 0 | 0.2 | 0 | 0 | 0 | 0 | 0 | 0 | 0 | 0 | 0 | 0 | 0 | 0 | 0 | 0 | 0 | 0 | 273 | 0 | 0 | 723 | 473
0.1 | 9 | 0 | 1 | 0 | 0.2 | 0 | 0 | 0 | 0 | 0 | 0 | 0 | 0 | 0 | 0 | 0 | 0 | 0 | 0 | 0 | 0 | 573 | 8 | 7.25 | 573 | 1290
0.09 | 7.82 | 1.98 | 0 | 0.04 | 0.19 | 0.07 | 0.1 | 0 | 0 | 0 | 0.0002 | 0 | 0 | 0.05 | 0 | 0 | 0.003 | 0 | 0.001 | 0 | 0 | 773 | 33.6 | 0 | 773 | 411
0.11 | 9.3 | 0.96 | 0.005 | 0.066 | 0.26 | 0.06 | 0.5 | 0.0155 | 0.008 | 0 | 0.0061 | 0 | 0.035 | 0 | 0 | 0.005 | 0.0046 | 0 | 0.005 | 0 | 0 | 273 | 0 | 0 | 293 | 498
0.09 | 7.7 | 1.94 | 0 | 0.02 | 0.16 | 0.11 | 0.16 | 0 | 0 | 0 | 0.0002 | 0 | 0 | 0 | 0 | 0 | 0.002 | 0 | 0.002 | 0 | 0 | 273 | 0 | 0 | 923 | 178
0.09 | 7.82 | 1.98 | 0 | 0.04 | 0.19 | 0.07 | 0.1 | 0 | 0 | 0 | 0.0002 | 0 | 0 | 0 | 0 | 0 | 0.003 | 0 | 0.001 | 0 | 0 | 273 | 0 | 0 | 298 | 540
0.097 | 7.46 | 2.1 | 0 | 0.03 | 0.18 | 0.09 | 0.07 | 0 | 0 | 0 | 0 | 0 | 0 | 0.05 | 0 | 0 | 0.002 | 0 | 0.003 | 0 | 0 | 773 | 5 | 0 | 773 | 399.68
0.1 | 9 | 1.1 | 0 | 0.15 | 0.2 | 0 | 0 | 0 | 0 | 0 | 0 | 0 | 0 | 0 | 0 | 0 | 0 | 0 | 0 | 0 | 0 | 273 | 0 | 0 | 300 | 537
0.1 | 8.5 | 1.16 | 0 | 0.1 | 0.23 | 0.01 | 0.6 | 0.06 | 0.008 | 0 | 0.004 | 0 | 0 | 0 | 0 | 0.0035 | 0.004 | 0 | 0.004 | 0 | 0 | 523 | 2.4 | 0 | 523 | 725
0.0092 | 7.73 | 2.06 | 0.0053 | 0.018 | 0.189 | 0.09 | 0.083 | 0.0027 | 0.01 | 0 | 0.003 | 0 | 0 | 0.0057 | 0.032 | 0 | 0.003 | 0 | 0.003 | 0.01 | 0 | 673.47284 | 0.8 | 0 | 946.62284 | 493.71654
0.1 | 9 | 1 | 0 | 0.1 | 0.2 | 0 | 0 | 0 | 0 | 0 | 0 | 0 | 0 | 0 | 0 | 0 | 0 | 0 | 0 | 0 | 0 | 538 | 0.45 | 0 | 873 | 319.94
0.09 | 7.82 | 1.98 | 0 | 0.04 | 0.19 | 0.07 | 0.1 | 0 | 0 | 0 | 0.0002 | 0 | 0 | 0 | 0 | 0 | 0.003 | 0 | 0.001 | 0 | 0 | 273 | 0 | 0 | 473 | 500
0.2 | 12 | 0.5 | 1 | 0 | 0.15 | 0 | 0 | 0 | 0 | 0 | 0 | 0 | 0 | 0 | 0 | 0 | 0 | 0 | 0 | 0 | 0 | 273 | 0 | 0 | 598 | 485
0.1 | 8.88 | 1.95 | 0 | 0.09 | 0.2 | 0.05 | 0.45 | 0.0215 | 0 | 0 | 0.0002 | 0 | 0 | 0 | 0 | 0 | 0 | 0 | 0.0026 | 0 | 0 | 680 | 59.739 | 0 | 680 | 320
0.12 | 8.95 | 2.01 | 0 | 0.029 | 0.24 | 0.23 | 0.51 | 0 | 0 | 0 | 0 | 0 | 0 | 0 | 0 | 0 | 0 | 0 | 0 | 0 | 0 | 273 | 0 | 0 | 673 | 710
0.1 | 9 | 1.1 | 0 | 0.15 | 0.2 | 0 | 0 | 0 | 0 | 0 | 0 | 0 | 0 | 0.0007 | 0.03 | 0 | 0 | 0 | 0 | 0 | 0 | 273 | 0 | 0 | 293 | 548
0.09 | 7.7 | 1.94 | 0 | 0.02 | 0.16 | 0.11 | 0.16 | 0 | 0 | 0 | 0.0002 | 0 | 0 | 0 | 0 | 0 | 0.002 | 0 | 0.002 | 0 | 0 | 573 | 2.17 | 1.193548387 | 823 | 383
0.1 | 9 | 0 | 1 | 0 | 0 | 0 | 0 | 0 | 0 | 0 | 0 | 0 | 0 | 0 | 0 | 0 | 0 | 0 | 0 | 0 | 0 | 422 | 0.12 | 0 | 297 | 761
0.1 | 9 | 1 | 0 | 0.1 | 0.2 | 0 | 0 | 0 | 0 | 0 | 0 | 0 | 0 | 0.0007 | 0.03 | 0 | 0 | 0 | 0 | 0 | 0 | 273 | 0 | 0 | 473 | 448.97
0.09 | 7.7 | 1.95 | 0 | 0.02 | 0.16 | 0.11 | 0.16 | 0 | 0 | 0 | 0.0002 | 0 | 0 | 0 | 0 | 0 | 0.002 | 0 | 0.002 | 0 | 0 | 273 | 0 | 0 | 723 | 429
0.1 | 8.5 | 1.16 | 0 | 0.1 | 0.23 | 0.01 | 0.6 | 0.06 | 0.008 | 0 | 0.004 | 0 | 0 | 0 | 0 | 0.0035 | 0.004 | 0 | 0.004 | 0 | 0 | 573 | 2.4 | 0 | 573 | 739
0.1 | 9 | 2 | 0 | 0.01 | 0.2 | 0 | 0 | 0 | 0 | 0 | 0 | 0 | 0 | 0 | 0 | 0 | 0 | 0 | 0 | 0 | 0 | 354 | 0.7 | 0 | 298 | 917
0.099 | 8.9 | 2.06 | 0 | 0.54 | 0.24 | 0.07 | 0.53 | 0.001 | 0.0028 | 0 | 0.0028 | 0 | 0 | 0 | 0 | 0 | 0.001 | 0 | 0.001 | 0.25 | 0 | 663 | 28 | 0 | 473 | 500
0.1 | 9 | 1.1 | 0 | 0.15 | 0.2 | 0 | 0 | 0 | 0 | 0 | 0 | 0 | 0 | 0.09 | 0.005 | 0 | 0 | 0 | 0 | 0 | 0 | 273 | 0 | 0 | 823 | 334.6
0.09 | 7.84 | 1.98 | 0 | 0.04 | 0.19 | 0.07 | 0.1 | 0 | 0 | 0 | 0.002 | 0 | 0 | 0 | 0 | 0 | 0.001 | 0 | 0.002 | 0 | 0 | 573 | 2.72 | 1.011029412 | 573 | 598
0.099 | 8.9 | 2.06 | 0 | 0.54 | 0.24 | 0.07 | 0.53 | 0.001 | 0.0028 | 0 | 0.0028 | 0 | 0 | 0 | 0 | 0 | 0.001 | 0 | 0.001 | 0.25 | 0 | 873 | 33 | 0 | 663 | 364
0.09 | 7.87 | 1.98 | 0 | 0.04 | 0.19 | 0.07 | 0.1 | 0 | 0 | 0 | 0.0002 | 0 | 0 | 0 | 0 | 0 | 0.003 | 0 | 0.001 | 0 | 0 | 273 | 0 | 0 | 293 | 553
0.09 | 7.7 | 1.94 | 0 | 0.02 | 0.16 | 0.11 | 0.16 | 0 | 0 | 0 | 0.0002 | 0 | 0 | 0 | 0 | 0 | 0.002 | 0 | 0.002 | 0 | 0 | 273 | 0 | 0 | 623 | 321
0.09 | 7.7 | 1.94 | 0 | 0.02 | 0.16 | 0.11 | 0.16 | 0 | 0 | 0 | 0.0002 | 0 | 0 | 0 | 0 | 0 | 0.002 | 0 | 0.002 | 0 | 0 | 273 | 0 | 0 | 300 | 520
0.1 | 9 | 1.1 | 0 | 0.15 | 0.2 | 0 | 0 | 0 | 0 | 0 | 0 | 0 | 0 | 0 | 0 | 0 | 0 | 0 | 0 | 0 | 0 | 273 | 0 | 0 | 573 | 469
0.1 | 9 | 0 | 1 | 0 | 0 | 0 | 0 | 0 | 0 | 0 | 0 | 0 | 0 | 0 | 0 | 0 | 0 | 0 | 0 | 0 | 0 | 273 | 0 | 0 | 298 | 688
0.09 | 7.7 | 1.94 | 0 | 0.02 | 0.16 | 0.11 | 0.16 | 0 | 0 | 0 | 0.0002 | 0 | 0 | 0 | 0 | 0 | 0.002 | 0 | 0.002 | 0 | 0 | 273 | 0 | 0 | 293 | 555
0.1 | 9 | 0 | 1 | 0 | 0.2 | 0 | 0 | 0 | 0 | 0 | 0 | 0 | 0 | 0 | 0 | 0 | 0 | 0 | 0 | 0 | 0 | 300 | 0.03015873 | 0 | 300 | 800
0.09 | 7.7 | 1.94 | 0 | 0.02 | 0.16 | 0.11 | 0.16 | 0 | 0 | 0 | 0.0002 | 0 | 0 | 0.0007 | 0.03 | 0 | 0.002 | 0 | 0.002 | 0 | 0 | 273 | 0 | 0 | 623 | 459
0.09 | 7.7 | 1.94 | 0 | 0.02 | 0.16 | 0.11 | 0.16 | 0 | 0 | 0 | 0.0002 | 0 | 0 | 0 | 0 | 0 | 0.002 | 0 | 0.002 | 0 | 0 | 273 | 0 | 0 | 293 | 535
0.097 | 7.46 | 2.1 | 0 | 0.03 | 0.18 | 0.09 | 0.07 | 0 | 0 | 0 | 0 | 0 | 0 | 0 | 0 | 0 | 0.002 | 0 | 0.003 | 0 | 0 | 680 | 44.183 | 0 | 317.183 | 320
0.092 | 7.73 | 2.06 | 0.0053 | 0.018 | 0.189 | 0.09 | 0.083 | 0.0027 | 0.01 | 0 | 0.003 | 0.0024 | 0.0059 | 0 | 0 | 0 | 0.003 | 0 | 0.003 | 0.0104 | 0 | 623 | 0.8 | 0 | 623 | 638
0.1 | 9 | 0 | 1 | 0 | 0.2 | 0 | 0 | 0 | 0 | 0 | 0 | 0 | 0 | 0.06 | 0 | 0 | 0 | 0 | 0 | 0 | 0 | 273 | 0 | 0 | 673 | 427.86
0.09 | 7.7 | 1.94 | 0 | 0.02 | 0.16 | 0.11 | 0.16 | 0 | 0 | 0 | 0.0002 | 0 | 0 | 0.06 | 0 | 0 | 0.002 | 0 | 0.002 | 0 | 0 | 273 | 0 | 0 | 293 | 518
0.1 | 9 | 2 | 0 | 0.01 | 0.2 | 0 | 0 | 0 | 0 | 0 | 0 | 0 | 0 | 0 | 0 | 0 | 0 | 0 | 0 | 0 | 0 | 638 | 15.4 | 0 | 638 | 699
0.09 | 7.7 | 1.94 | 0 | 0.02 | 0.16 | 0.11 | 0.16 | 0 | 0 | 0 | 0.0002 | 0 | 0 | 0 | 0 | 0 | 0.002 | 0 | 0.002 | 0 | 0 | 273 | 0 | 0 | 573 | 448
0.1 | 9 | 1.1 | 0 | 0.15 | 0.2 | 0 | 0 | 0 | 0 | 0 | 0 | 0 | 0 | 0.06 | 0 | 0 | 0 | 0 | 0 | 0 | 0 | 273 | 0 | 0 | 773 | 424
0.12 | 8.95 | 2.01 | 0 | 0.029 | 0.24 | 0.23 | 0.51 | 0 | 0 | 0 | 0 | 0 | 0 | 0 | 0 | 0 | 0 | 0 | 0 | 0 | 0 | 273 | 0 | 0 | 473 | 758
0.09 | 7.7 | 1.94 | 0 | 0.02 | 0.16 | 0.11 | 0.16 | 0 | 0 | 0 | 0.0002 | 0 | 0 | 0 | 0 | 0 | 0.002 | 0 | 0.002 | 0 | 0 | 573 | 2.72 | 1 | 773 | 403
0.097 | 7.46 | 2.1 | 0 | 0.03 | 0.18 | 0.09 | 0.07 | 0 | 0 | 0 | 0 | 0 | 0 | 0 | 0 | 0 | 0.002 | 0 | 0.003 | 0 | 0 | 273 | 0 | 0 | 298 | 528.09
0.09 | 7.82 | 1.98 | 0 | 0.04 | 0.19 | 0.07 | 0.1 | 0 | 0 | 0 | 0.0002 | 0 | 0 | 0 | 0 | 0 | 0.003 | 0 | 0.001 | 0 | 0 | 273 | 0 | 0 | 233 | 565
0.11 | 9.3 | 0.96 | 0.005 | 0.066 | 0.26 | 0.06 | 0.5 | 0.0155 | 0.008 | 0 | 0.0061 | 0 | 0.035 | 0.057 | 0.032 | 0.005 | 0.0046 | 0 | 0.005 | 0 | 0 | 273 | 0 | 0 | 723 | 363
0.097 | 7.46 | 2.1 | 0 | 0.03 | 0.18 | 0.09 | 0.07 | 0 | 0 | 0 | 0 | 0 | 0 | 1.4 | 0.66 | 0 | 0.002 | 0 | 0.003 | 0 | 0 | 573 | 2.5 | 0 | 773 | 475.34
0.09 | 7.84 | 1.98 | 0 | 0.04 | 0.19 | 0.07 | 0.1 | 0 | 0 | 0 | 0.002 | 0 | 0 | 0 | 0 | 0 | 0.001 | 0 | 0.002 | 0 | 0 | 273 | 0 | 0 | 573 | 425
0.142 | 11.08 | 0.72 | 0 | 0.07 | 0.23 | 0.03 | 0.78 | 0.041 | 0 | 0 | 0 | 0 | 0 | 0 | 0 | 0 | 0 | 0 | 0 | 0 | 0 | 598 | 3.4 | 0 | 298 | 807
0.09 | 7.82 | 1.98 | 0 | 0.04 | 0.19 | 0.07 | 0.1 | 0 | 0 | 0 | 0.0002 | 0 | 0 | 0 | 0 | 0 | 0.003 | 0 | 0.001 | 0 | 0 | 273 | 0 | 0 | 723 | 471
0.089 | 8.92 | 0.73 | 0 | 0.01 | 0.3 | 0.03 | 1.13 | 0.035 | 0 | 0 | 0 | 0 | 0 | 0 | 0 | 0 | 0 | 0 | 0 | 0 | 0 | 273 | 0 | 0 | 523 | 539
0.092 | 7.73 | 2.06 | 0.0053 | 0.018 | 0.189 | 0.09 | 0.083 | 0.0027 | 0.01 | 0 | 0.003 | 0.0024 | 0.0059 | 0.0007 | 0.03 | 0 | 0.003 | 0 | 0.003 | 0.0104 | 0 | 273 | 0 | 0 | 573 | 468
0.09 | 7.7 | 1.94 | 0 | 0.02 | 0.16 | 0.11 | 0.16 | 0 | 0 | 0 | 0.0002 | 0 | 0 | 0 | 0 | 0 | 0.002 | 0 | 0.002 | 0 | 0 | 273 | 0 | 0 | 873 | 347
0.097 | 7.46 | 2.1 | 0 | 0.03 | 0.18 | 0.09 | 0.07 | 0 | 0 | 0 | 0 | 0 | 0 | 0 | 0 | 0 | 0.002 | 0 | 0.003 | 0 | 0 | 873 | 4.614033307 | 0 | 873 | 358
0.09 | 7.87 | 1.98 | 0 | 0.04 | 0.19 | 0.07 | 0.1 | 0 | 0 | 0 | 0.002 | 0 | 0 | 0 | 0 | 0 | 0.001 | 0 | 0.002 | 0 | 0 | 273 | 0 | 0 | 708 | 447
0.1 | 9 | 1.1 | 0 | 0.15 | 0.2 | 0 | 0 | 0 | 0 | 0 | 0 | 0 | 0 | 0 | 0 | 0 | 0 | 0 | 0 | 0 | 0 | 273 | 0 | 0 | 573 | 456
0.09 | 7.7 | 1.95 | 0 | 0.02 | 0.16 | 0.11 | 0.16 | 0 | 0 | 0 | 0.0002 | 0 | 0 | 0 | 0 | 0 | 0.002 | 0 | 0.002 | 0 | 0 | 273 | 0 | 0 | 662 | 454
0.097 | 7.46 | 2.1 | 0 | 0.03 | 0.18 | 0.09 | 0.07 | 0 | 0 | 0 | 0 | 0 | 0 | 0 | 0 | 0 | 0.002 | 0 | 0.003 | 0 | 0 | 573 | 4.5 | 0 | 173 | 1003.2
0.09 | 7.7 | 1.94 | 0 | 0.02 | 0.16 | 0.11 | 0.16 | 0 | 0 | 0 | 0.0002 | 0 | 0 | 0 | 0 | 0 | 0 | 0 | 0 | 0 | 0 | 586 | 0.8 | 0 | 298 | 778
0.097 | 7.46 | 2.1 | 0 | 0.03 | 0.18 | 0.09 | 0.07 | 0 | 0 | 0 | 0 | 0 | 0 | 0 | 0 | 0 | 0.002 | 0 | 0.003 | 0 | 0 | 524 | 0.823259567 | 0 | 523 | 665.43
0.1 | 9 | 0 | 1 | 0 | 0.2 | 0 | 0 | 0 | 0 | 0 | 0 | 0 | 0 | 0 | 0 | 0 | 0 | 0 | 0 | 0 | 0 | 873 | 37 | 0.810810811 | 873 | 181
0.09 | 7.82 | 1.98 | 0 | 0.04 | 0.19 | 0.07 | 0.1 | 0 | 0 | 0 | 0.0002 | 0 | 0 | 0 | 0 | 0 | 0.003 | 0 | 0.001 | 0 | 0 | 273 | 0 | 0 | 648 | 466
0.09 | 7.87 | 1.98 | 0 | 0.04 | 0.19 | 0.07 | 0.1 | 0 | 0 | 0 | 0.002 | 0 | 0 | 0 | 0 | 0 | 0.001 | 0 | 0.002 | 0 | 0 | 273 | 0 | 0 | 665 | 495
0.1 | 9 | 0 | 1 | 0 | 0.2 | 0 | 0 | 0 | 0 | 0 | 0 | 0 | 0 | 0 | 2 | 0 | 0 | 0 | 0 | 0 | 0 | 273 | 0 | 0 | 293 | 548.5
0.179 | 8.39 | 2.79 | 0 | 0.09 | 0.24 | 0.04 | 0.79 | 0.048 | 0 | 0 | 0 | 0 | 0 | 0 | 0 | 0 | 0 | 0 | 0 | 0 | 0 | 598 | 3.4 | 0 | 303 | 868
0.1 | 9 | 0 | 1 | 0 | 0 | 0 | 0 | 0 | 0 | 0 | 0 | 0 | 0 | 0 | 0 | 0 | 0 | 0 | 0 | 0 | 0 | 273 | 0 | 0 | 723 | 472
0.1 | 8.82 | 1.1 | 0.0012 | 0.0068 | 0.19 | 0.005 | 0.37 | 0 | 0.008 | 0 | 0.001 | 0 | 0 | 0.001 | 0.021 | 0 | 0.005 | 0 | 0.003 | 0.006 | 0 | 523.15 | 11 | 540 | 473.15685 | 891
0.1 | 9 | 3 | 0 | 0.01 | 0.2 | 0 | 0 | 0 | 0 | 0 | 0 | 0 | 0 | 0.09 | 0.005 | 0 | 0 | 0 | 0 | 0 | 0 | 273 | 0 | 0 | 298 | 481.82
0.097 | 7.46 | 2.1 | 0 | 0.03 | 0.18 | 0.09 | 0.07 | 0 | 0 | 0 | 0 | 0 | 0 | 0 | 0 | 0 | 0.002 | 0 | 0.003 | 0 | 0 | 273 | 0 | 0 | 823 | 365.75
0.1 | 8.87 | 1.94 | 0 | 0.09 | 0.19 | 0.04 | 0.46 | 0.0218 | 0 | 0 | 0.0022 | 0 | 0 | 0 | 0 | 0 | 0 | 0 | 0.0027 | 0 | 0 | 273 | 0 | 0 | 703 | 367
0.09 | 7.7 | 1.94 | 0 | 0.02 | 0.16 | 0.11 | 0.16 | 0 | 0 | 0 | 0.0002 | 0 | 0 | 0 | 0 | 0 | 0.002 | 0 | 0.002 | 0 | 0 | 273 | 0 | 0 | 823 | 261
0.099 | 8.9 | 2.06 | 0 | 0.54 | 0.24 | 0.07 | 0.53 | 0.001 | 0.0028 | 0 | 0.0028 | 0 | 0 | 0 | 0 | 0 | 0.001 | 0 | 0.001 | 0.25 | 0 | 663 | 28 | 0 | 663 | 446
0.1 | 9 | 1.1 | 0 | 0.15 | 0.2 | 0 | 0 | 0 | 0 | 0 | 0 | 0 | 0 | 0.06 | 0 | 0 | 0 | 0 | 0 | 0 | 0 | 273 | 0 | 0 | 298 | 528
0.092 | 7.73 | 2.06 | 0.0053 | 0.018 | 0.189 | 0.09 | 0.083 | 0.0027 | 0.01 | 0 | 0.003 | 0.0024 | 0.0059 | 0 | 0 | 0 | 0.003 | 0 | 0.003 | 0.0104 | 0 | 273 | 0 | 0 | 773 | 413
0.1 | 9 | 0 | 1 | 0 | 0 | 0 | 0 | 0 | 0 | 0 | 0 | 0 | 0 | 0 | 0 | 0 | 0 | 0 | 0 | 0 | 0 | 523 | 0.8 | 0 | 523 | 701
0.1 | 9 | 1.1 | 0 | 0.15 | 0.2 | 0 | 0 | 0 | 0 | 0 | 0 | 0 | 0 | 0 | 0 | 0 | 0 | 0 | 0 | 0 | 0 | 273 | 0 | 0 | 300 | 525
0.1 | 9 | 1.1 | 0 | 0.15 | 0.2 | 0 | 0 | 0 | 0 | 0 | 0 | 0 | 0 | 0 | 0 | 0 | 0 | 0 | 0 | 0 | 0 | 273 | 2.5 | 0 | 563 | 732
0.09 | 7.82 | 1.98 | 0 | 0.04 | 0.19 | 0.07 | 0.1 | 0 | 0 | 0 | 0.0002 | 0 | 0 | 0 | 0 | 0 | 0.003 | 0 | 0.001 | 0 | 0 | 273 | 0 | 0 | 773 | 375
0.09 | 7.7 | 1.95 | 0 | 0.02 | 0.16 | 0.11 | 0.16 | 0 | 0 | 0 | 0.0002 | 0 | 0 | 0 | 0 | 0 | 0.002 | 0 | 0.002 | 0 | 0 | 273 | 0 | 0 | 921 | 277
0.1 | 9.94 | 0 | 0.59 | 0 | 0.22 | 0.14 | 0.79 | 0.023 | 0 | 0 | 0 | 0 | 0 | 0 | 0 | 0 | 0 | 0 | 0 | 0 | 0.034 | 273 | 0 | 0 | 598 | 591
0.1 | 9 | 1.1 | 0 | 0.15 | 0.2 | 0 | 0 | 0 | 0 | 0 | 0 | 0 | 0 | 0.057 | 0.032 | 0 | 0 | 0 | 0 | 0 | 0 | 273 | 0 | 0 | 298 | 550.89
0.09 | 7.7 | 1.94 | 0 | 0.02 | 0.16 | 0.11 | 0.16 | 0 | 0 | 0 | 0.0002 | 0 | 0 | 0 | 0 | 0 | 0.002 | 0 | 0.002 | 0 | 0 | 273 | 0 | 0 | 300 | 528
0.1 | 9 | 3 | 0 | 0.01 | 0.2 | 0 | 0 | 0 | 0 | 0 | 0 | 0 | 0 | 0 | 0 | 0 | 0 | 0 | 0 | 0 | 0 | 538 | 0.45 | 0 | 873 | 323.46
0.09 | 7.87 | 1.98 | 0 | 0.04 | 0.19 | 0.07 | 0.1 | 0 | 0 | 0 | 0.0002 | 0 | 0 | 0.0007 | 0.03 | 0 | 0.003 | 0 | 0.001 | 0 | 0 | 273 | 0 | 0 | 823 | 355
0.09 | 7.7 | 1.94 | 0 | 0.02 | 0.16 | 0.11 | 0.16 | 0 | 0 | 0 | 0.0002 | 0 | 0 | 0.06 | 0 | 0 | 0.002 | 0 | 0.002 | 0 | 0 | 273 | 0 | 0 | 153 | 710
0.09 | 7.7 | 1.94 | 0 | 0.02 | 0.16 | 0.11 | 0.16 | 0 | 0 | 0 | 0.0002 | 0 | 0 | 0 | 0 | 0 | 0.002 | 0 | 0.002 | 0 | 0 | 353 | 1.95 | 1.174358974 | 423 | 726
0.125 | 9.5 | 0.006 | 0.005 | 0.018 | 0.28 | 0.0038 | 0.49 | 0.0159 | 0.008 | 0 | 0.0059 | 0 | 0.007 | 0 | 0 | 0.009 | 0.0043 | 0 | 0.002 | 0 | 0 | 273 | 0 | 0 | 573 | 371
0.1 | 9 | 0 | 1 | 0 | 0.2 | 0 | 0 | 0 | 0 | 0 | 0 | 0 | 0 | 0.06 | 2 | 0 | 0 | 0 | 0 | 0 | 0 | 523 | 0.1 | 6250 | 523 | 783
0.09 | 7.7 | 1.94 | 0 | 0.02 | 0.16 | 0.11 | 0.16 | 0 | 0 | 0 | 0.0002 | 0 | 0 | 0.057 | 0.032 | 0 | 0.002 | 0 | 0.002 | 0 | 0 | 273 | 0 | 0 | 623 | 457
0.09 | 7.7 | 1.95 | 0 | 0.02 | 0.16 | 0.11 | 0.16 | 0 | 0 | 0 | 0.0002 | 0 | 0 | 0.057 | 0.032 | 0 | 0.002 | 0 | 0.002 | 0 | 0 | 273 | 0 | 0 | 292 | 516
0.09 | 7.82 | 1.98 | 0 | 0.04 | 0.19 | 0.07 | 0.1 | 0 | 0 | 0 | 0.0002 | 0 | 0 | 0.057 | 0.032 | 0 | 0.003 | 0 | 0.001 | 0 | 0 | 793 | 0.1 | 0 | 298 | 596
0.1 | 9 | 0 | 1 | 0 | 0 | 0 | 0 | 0 | 0 | 0 | 0 | 0 | 0 | 0 | 0 | 0 | 0 | 0 | 0 | 0 | 0 | 798 | 24 | 0 | 293 | 539.3
0.1 | 9 | 1.1 | 0 | 0.15 | 0.2 | 0 | 0 | 0 | 0 | 0 | 0 | 0 | 0 | 0 | 0 | 0 | 0 | 0 | 0 | 0 | 0 | 273 | 0 | 0 | 623 | 446
0.1 | 9 | 0 | 1 | 0 | 0.2 | 0 | 0 | 0 | 0 | 0 | 0 | 0 | 0 | 0 | 0 | 0 | 0 | 0 | 0 | 0 | 0 | 273 | 0 | 0 | 823 | 414
0.089 | 8.92 | 0.73 | 0 | 0.01 | 0.3 | 0.03 | 1.13 | 0.035 | 0 | 0 | 0 | 0 | 0 | 0 | 0 | 0 | 0 | 0 | 0 | 0 | 0 | 273 | 0 | 0 | 573 | 569
0.1 | 9.33 | 0.965 | 0.05 | 0.066 | 0.26 | 0.06 | 0.5 | 0.0153 | 0.008 | 0 | 0.0062 | 0 | 0 | 0.009 | 0.005 | 0 | 0.0046 | 0 | 0.005 | 0.007 | 0 | 724.12784 | 0.8 | 0 | 724.12784 | 403.78559
0.089 | 8.92 | 0.73 | 0 | 0.01 | 0.3 | 0.03 | 1.13 | 0.035 | 0 | 0 | 0 | 0 | 0 | 0 | 2 | 0 | 0 | 0 | 0 | 0 | 0 | 273 | 0 | 0 | 693 | 465
0.09 | 7.87 | 1.98 | 0 | 0.04 | 0.19 | 0.07 | 0.1 | 0 | 0 | 0 | 0.002 | 0 | 0 | 0 | 0 | 0 | 0.001 | 0 | 0.002 | 0 | 0 | 273 | 0 | 0 | 673 | 535
0.09 | 7.82 | 1.98 | 0 | 0.04 | 0.19 | 0.07 | 0.1 | 0 | 0 | 0 | 0.0002 | 0 | 0 | 0 | 0 | 0 | 0.003 | 0 | 0.001 | 0 | 0 | 273 | 0 | 0 | 973 | 150
0.1 | 9 | 1.1 | 0 | 0.15 | 0.2 | 0 | 0 | 0 | 0 | 0 | 0 | 0 | 0 | 0 | 0 | 0 | 0 | 0 | 0 | 0 | 0 | 273 | 0 | 0 | 823 | 331
0.09 | 7.82 | 1.98 | 0 | 0.04 | 0.19 | 0.07 | 0.1 | 0 | 0 | 0 | 0.0002 | 0 | 0 | 0.06 | 0 | 0 | 0.003 | 0 | 0.001 | 0 | 0 | 273 | 0 | 0 | 873 | 350
0.1 | 9 | 3 | 0 | 0.01 | 0.2 | 0 | 0 | 0 | 0 | 0 | 0 | 0 | 0 | 0 | 0 | 0 | 0 | 0 | 0 | 0 | 0 | 538 | 0.03 | 0 | 873 | 319.94
0.1 | 9 | 1.1 | 0 | 0.15 | 0.2 | 0 | 0 | 0 | 0 | 0 | 0 | 0 | 0 | 0 | 0 | 0 | 0 | 0 | 0 | 0 | 0 | 273 | 0 | 0 | 573 | 468
0.097 | 7.46 | 2.1 | 0 | 0.03 | 0.18 | 0.09 | 0.07 | 0 | 0 | 0 | 0 | 0 | 0 | 0 | 0 | 0 | 0.002 | 0 | 0.003 | 0 | 0 | 273 | 0 | 0 | 473 | 469.86
0.1 | 9 | 0 | 1 | 0 | 0.2 | 0 | 0 | 0 | 0 | 0 | 0 | 0 | 0 | 0 | 0 | 0 | 0 | 0 | 0 | 0 | 0 | 523 | 0.38 | 6315.789474 | 298 | 1191
0.09 | 7.809285714 | 1.98 | 0 | 0.04 | 0.19 | 0.07 | 0.1 | 0 | 0 | 0 | 0.0002 | 0 | 0 | 0 | 0 | 0 | 0.003 | 0 | 0.001 | 0 | 0 | 273 | 0 | 0 | 823 | 268
0.093 | 7.65 | 2 | 0 | 0.038 | 0.18 | 0.09 | 0.49 | 0 | 0 | 0 | 0 | 0 | 0 | 0 | 0 | 0 | 0.005 | 0 | 0.001 | 0 | 0 | 673 | 10 | 0 | 673 | 445
0.1 | 9 | 0 | 1 | 0 | 0.2 | 0 | 0 | 0 | 0 | 0 | 0 | 0 | 0 | 0.0007 | 0.03 | 0 | 0 | 0 | 0 | 0 | 0 | 323 | 21.1 | 13.69668246 | 298 | 1357
0.1 | 9 | 0 | 1 | 0 | 0 | 0 | 0 | 0 | 0 | 0 | 0 | 0 | 0 | 0 | 0 | 0 | 0 | 0 | 0 | 0 | 0 | 712 | 90 | 0 | 453 | 524.81
0.09 | 7.702142857 | 1.98 | 0 | 0.04 | 0.19 | 0.07 | 0.1 | 0 | 0 | 0 | 0.0002 | 0 | 0 | 0 | 0 | 0 | 0.003 | 0 | 0.001 | 0 | 0 | 273 | 0 | 0 | 723 | 437
0.1 | 9 | 1.1 | 0 | 0.15 | 0.2 | 0 | 0 | 0 | 0 | 0 | 0 | 0 | 0 | 0.06 | 0 | 0 | 0 | 0 | 0 | 0 | 0 | 273 | 0 | 0 | 573 | 489
0.09 | 7.82 | 1.98 | 0 | 0.04 | 0.19 | 0.07 | 0.1 | 0 | 0 | 0 | 0.0002 | 0 | 0 | 0.09 | 0.005 | 0 | 0.003 | 0 | 0.001 | 0 | 0 | 273 | 0 | 0 | 473 | 484
0.1 | 9 | 1.1 | 0 | 0.15 | 0.2 | 0 | 0 | 0 | 0 | 0 | 0 | 0 | 0 | 0 | 0 | 0 | 0 | 0 | 0 | 0 | 0 | 273 | 0 | 0 | 423 | 496.1
0.1 | 9 | 3 | 0 | 0.01 | 0.2 | 0 | 0 | 0 | 0 | 0 | 0 | 0 | 0 | 0.06 | 0 | 0 | 0 | 0 | 0 | 0 | 0 | 273 | 0 | 0 | 673 | 403.23
0.1 | 9 | 2 | 0 | 0.01 | 0.2 | 0 | 0 | 0 | 0 | 0 | 0 | 0 | 0 | 0 | 0 | 0 | 0 | 0 | 0 | 0 | 0 | 273 | 0 | 0 | 638 | 544
0.1 | 9 | 0 | 1 | 0 | 0 | 0 | 0 | 0 | 0 | 0 | 0 | 0 | 0 | 0.09 | 0.005 | 0 | 0 | 0 | 0 | 0 | 0 | 803 | 65 | 0 | 803 | 366.14
0.1 | 8.87 | 1.94 | 0 | 0.09 | 0.19 | 0.04 | 0.46 | 0.0218 | 0 | 0 | 0.0022 | 0 | 0 | 0 | 0 | 0 | 0 | 0 | 0.0027 | 0 | 0 | 273 | 0 | 0 | 873 | 233
0.1 | 9 | 2 | 0 | 0.12 | 0.25 | 0 | 0 | 0 | 0 | 0 | 0 | 0 | 0 | 0 | 0 | 0 | 0 | 0 | 0 | 0 | 0 | 638 | 27.2 | 0.036764706 | 638 | 710
0.09 | 7.7 | 1.95 | 0 | 0.02 | 0.16 | 0.11 | 0.16 | 0 | 0 | 0 | 0.0002 | 0 | 0 | 0 | 0 | 0 | 0.002 | 0 | 0.002 | 0 | 0 | 273 | 0 | 0 | 824 | 363
0.1 | 9 | 0 | 1 | 0 | 0.2 | 0 | 0 | 0 | 0 | 0 | 0 | 0 | 0 | 0 | 0 | 0 | 0 | 0 | 0 | 0 | 0 | 273 | 0 | 0 | 573 | 751
0.1 | 8.65 | 1.92 | 0 | 0.44 | 0.25 | 0.06 | 0.5 | 0.002 | 0 | 0 | 0 | 0 | 0 | 0 | 0 | 0 | 0.002 | 0 | 0.002 | 0.2 | 0 | 873 | 33 | 0 | 663 | 381
0.1 | 9 | 1.1 | 0 | 0.15 | 0.2 | 0 | 0 | 0 | 0 | 0 | 0 | 0 | 0 | 0 | 0 | 0 | 0 | 0 | 0 | 0 | 0 | 273 | 0 | 0 | 673 | 438
0.097 | 7.46 | 2.1 | 0 | 0.03 | 0.18 | 0.09 | 0.07 | 0 | 0 | 0 | 0 | 0 | 0 | 0 | 0 | 0 | 0.002 | 0 | 0.003 | 0 | 0 | 673 | 9.180000305 | 0 | 673 | 485
0.1 | 9 | 0 | 1 | 0 | 0.2 | 0 | 0 | 0 | 0 | 0 | 0 | 0 | 0 | 0.06 | 2 | 0 | 0 | 0 | 0 | 0 | 0 | 368 | 3 | 60 | 523 | 702
0.1 | 9 | 1.1 | 0 | 0.15 | 0.2 | 0 | 0 | 0 | 0 | 0 | 0 | 0 | 0 | 0 | 0 | 0 | 0 | 0 | 0 | 0 | 0 | 273 | 0 | 0 | 773 | 384
0.09 | 7.82 | 1.98 | 0 | 0.04 | 0.19 | 0.07 | 0.1 | 0 | 0 | 0 | 0.0002 | 0 | 0 | 0 | 0 | 0 | 0.003 | 0 | 0.001 | 0 | 0 | 273 | 0 | 0 | 823 | 355
0.11 | 8.9 | 2.01 | 0 | 0.06 | 0.23 | 0.21 | 0.44 | 0.017 | 0 | 0 | 0 | 0 | 0 | 0.06 | 0 | 0 | 0 | 0 | 0 | 0 | 0 | 273 | 0 | 0 | 873 | 601
0.1 | 9 | 0 | 1 | 0 | 0 | 0 | 0 | 0 | 0 | 0 | 0 | 0 | 0 | 0 | 0 | 0 | 0 | 0 | 0 | 0 | 0 | 422 | 0.12 | 0 | 297 | 756
0.1 | 8.82 | 1.1 | 0.0012 | 0.0068 | 0.19 | 0.005 | 0.37 | 0 | 0.008 | 0 | 0.001 | 0 | 0 | 0.001 | 0.021 | 0 | 0.005 | 0 | 0.003 | 0.006 | 0 | 523.15 | 11 | 540 | 643.32286 | 785
0.09 | 7.84 | 1.98 | 0 | 0.04 | 0.19 | 0.07 | 0.1 | 0 | 0 | 0 | 0.002 | 0 | 0 | 0 | 0 | 0 | 0.001 | 0 | 0.002 | 0 | 0 | 573 | 2.94 | 0.894557823 | 473 | 828
0.1 | 9 | 1.1 | 0 | 0.15 | 0.2 | 0 | 0 | 0 | 0 | 0 | 0 | 0 | 0 | 0 | 0.01 | 0 | 0 | 0 | 0 | 0 | 0 | 273 | 0 | 0 | 798 | 368.8
0.1 | 9 | 1 | 0 | 0 | 0.2 | 0 | 0 | 0 | 0 | 0 | 0 | 0 | 0 | 0 | 0 | 0 | 0 | 0 | 0 | 0 | 0 | 533 | 0.2 | 0 | 298 | 710
0.1 | 9 | 1.1 | 0 | 0.15 | 0.2 | 0 | 0 | 0 | 0 | 0 | 0 | 0 | 0 | 0 | 0 | 0 | 0 | 0 | 0 | 0 | 0 | 273 | 0 | 0 | 673 | 446
0.1 | 9 | 0 | 1 | 0 | 0.2 | 0 | 0 | 0 | 0 | 0 | 0 | 0 | 0 | 0 | 0 | 0 | 0 | 0 | 0 | 0 | 0 | 300 | 0.279365079 | 0 | 300 | 616.87
0.089 | 8.92 | 0.73 | 0 | 0.01 | 0.3 | 0.03 | 1.13 | 0.035 | 0 | 0 | 0 | 0 | 0 | 0 | 0 | 0 | 0 | 0 | 0 | 0 | 0 | 273 | 0 | 0 | 623 | 531
0.09 | 7.7 | 1.94 | 0 | 0.02 | 0.16 | 0.11 | 0.16 | 0 | 0 | 0 | 0.0002 | 0 | 0 | 0 | 0 | 0 | 0.002 | 0 | 0.002 | 0 | 0 | 273 | 0 | 0 | 523 | 472
0.097 | 7.46 | 2.1 | 0 | 0.03 | 0.18 | 0.09 | 0.07 | 0 | 0 | 0 | 0 | 0 | 0 | 0 | 1 | 0 | 0.002 | 0 | 0.003 | 0 | 0 | 925 | 0.539218162 | 0 | 923 | 245.66
0.097 | 7.46 | 2.1 | 0 | 0.03 | 0.18 | 0.09 | 0.07 | 0 | 0 | 0 | 0 | 0 | 0 | 0 | 0 | 0 | 0.002 | 0 | 0.003 | 0 | 0 | 524 | 0.823259567 | 0 | 293 | 752.48
0.1 | 9 | 0 | 1 | 0 | 0 | 0 | 0 | 0 | 0 | 0 | 0 | 0 | 0 | 0 | 0 | 0 | 0 | 0 | 0 | 0 | 0 | 593 | 0.8 | 0 | 593 | 691
0.09 | 7.82 | 1.98 | 0 | 0.04 | 0.19 | 0.07 | 0.1 | 0 | 0 | 0 | 0.0002 | 0 | 0 | 0 | 0 | 0 | 0.003 | 0 | 0.001 | 0 | 0 | 273 | 0 | 0 | 293 | 560
0.09 | 7.7 | 1.94 | 0 | 0.02 | 0.16 | 0.11 | 0.16 | 0 | 0 | 0 | 0.0002 | 0 | 0 | 0.057 | 0.032 | 0 | 0.002 | 0 | 0.002 | 0 | 0 | 273 | 0 | 0 | 353 | 499
0.097 | 7.46 | 2.1 | 0 | 0.03 | 0.18 | 0.09 | 0.07 | 0 | 0 | 0 | 0 | 0 | 0 | 0 | 0 | 0 | 0.002 | 0 | 0.003 | 0 | 0 | 473 | 9.180000305 | 0 | 473 | 804
0.1 | 9 | 1.1 | 0 | 0.15 | 0.2 | 0 | 0 | 0 | 0 | 0 | 0 | 0 | 0 | 0.09 | 0.005 | 0 | 0 | 0 | 0 | 0 | 0 | 273 | 0 | 0 | 823 | 300
0.09 | 7.7 | 1.94 | 0 | 0.02 | 0.16 | 0.11 | 0.16 | 0 | 0 | 0 | 0.0002 | 0 | 0 | 0.0007 | 0.03 | 0 | 0.002 | 0 | 0.002 | 0 | 0 | 273 | 0 | 0 | 293 | 547
0.1 | 9 | 1.1 | 0 | 0.15 | 0.2 | 0 | 0 | 0 | 0 | 0 | 0 | 0 | 0 | 0 | 0 | 0 | 0 | 0 | 0 | 0 | 0 | 273 | 0 | 0 | 823 | 353
0.1 | 8.87 | 1.94 | 0 | 0.09 | 0.19 | 0.04 | 0.46 | 0.0218 | 0 | 0 | 0.0022 | 0 | 0 | 0.057 | 0.032 | 0 | 0 | 0 | 0.0027 | 0 | 0 | 273 | 0 | 0 | 646 | 415
0.09 | 7.7 | 1.94 | 0 | 0.02 | 0.16 | 0.11 | 0.16 | 0 | 0 | 0 | 0.0002 | 0 | 0 | 0.0007 | 0.03 | 0 | 0.002 | 0 | 0.002 | 0 | 0 | 273 | 0 | 0 | 623 | 432
0.09 | 7.7 | 1.94 | 0 | 0.02 | 0.16 | 0.11 | 0.16 | 0 | 0 | 0 | 0.0002 | 0 | 0 | 0.0007 | 0.03 | 0 | 0.002 | 0 | 0.002 | 0 | 0 | 273 | 0 | 0 | 773 | 403
0.09 | 7.82 | 1.98 | 0 | 0.04 | 0.19 | 0.07 | 0.1 | 0 | 0 | 0 | 0.0002 | 0 | 0 | 0 | 0 | 0 | 0.003 | 0 | 0.001 | 0 | 0 | 273 | 0 | 0 | 673 | 491
0.09 | 7.7 | 1.94 | 0 | 0.02 | 0.16 | 0.11 | 0.16 | 0 | 0 | 0 | 0.0002 | 0 | 0 | 0 | 0 | 0 | 0.002 | 0 | 0.002 | 0 | 0 | 273 | 0 | 0 | 623 | 457
0.09 | 7.7 | 1.95 | 0 | 0.02 | 0.16 | 0.11 | 0.16 | 0 | 0 | 0 | 0.0002 | 0 | 0 | 0 | 1 | 0 | 0.002 | 0 | 0.002 | 0 | 0 | 273 | 0 | 0 | 873 | 322
0.09 | 7.7 | 1.94 | 0 | 0.1 | 0.16 | 0.11 | 0.16 | 0 | 0 | 0 | 0.0002 | 0 | 0 | 0.06 | 2 | 0 | 0.002 | 0 | 0.002 | 0 | 0 | 573 | 2.4 | 0 | 573 | 741
0.09 | 7.84 | 1.98 | 0 | 0.04 | 0.19 | 0.07 | 0.1 | 0 | 0 | 0 | 0.002 | 0 | 0 | 0 | 0 | 0 | 0.001 | 0 | 0.002 | 0 | 0 | 273 | 0 | 0 | 573 | 497
0.09 | 7.7 | 1.94 | 0 | 0.02 | 0.16 | 0.11 | 0.16 | 0 | 0 | 0 | 0.0002 | 0 | 0 | 0 | 0 | 0 | 0.002 | 0 | 0.002 | 0 | 0 | 273 | 0 | 0 | 919 | 290
0.09 | 7.84 | 1.98 | 0 | 0.04 | 0.19 | 0.07 | 0.1 | 0 | 0 | 0 | 0.002 | 0 | 0 | 0 | 0 | 0 | 0.001 | 0 | 0.002 | 0 | 0 | 273 | 0 | 0 | 300 | 477
0.1 | 9 | 0 | 1 | 0 | 0.2 | 0 | 0 | 0 | 0 | 0 | 0 | 0 | 0 | 0 | 0 | 0 | 0 | 0 | 0 | 0 | 0 | 873 | 43 | 0.837209302 | 873 | 385
0.09 | 7.7 | 1.95 | 0 | 0.02 | 0.16 | 0.11 | 0.16 | 0 | 0 | 0 | 0.0002 | 0 | 0 | 0 | 0 | 0 | 0.002 | 0 | 0.002 | 0 | 0 | 273 | 0 | 0 | 292 | 546
0.1 | 8.92 | 2.02 | 0 | 0.069 | 0.26 | 0.01 | 0.01 | 0 | 0 | 0 | 0 | 0 | 0 | 0 | 0 | 0 | 0.004 | 0 | 0.0014 | 0.04 | 0 | 493 | 0.01 | 0 | 298 | 650
0.092 | 7.73 | 2.06 | 0.0053 | 0.018 | 0.189 | 0.09 | 0.083 | 0.0027 | 0.01 | 0 | 0.003 | 0.0024 | 0.0059 | 0 | 0 | 0 | 0.003 | 0 | 0.003 | 0.0104 | 0 | 273 | 0 | 0 | 573 | 455
0.1 | 9 | 1.1 | 0 | 0.15 | 0.2 | 0 | 0 | 0 | 0 | 0 | 0 | 0 | 0 | 0 | 0 | 0 | 0 | 0 | 0 | 0 | 0 | 273 | 0 | 0 | 298 | 500.86
0.1 | 9 | 0 | 1 | 0 | 0.2 | 0 | 0 | 0 | 0 | 0 | 0 | 0 | 0 | 0 | 0 | 0 | 0 | 0 | 0 | 0 | 0 | 273 | 0 | 0 | 573 | 444.28
0.09 | 7.7 | 1.94 | 0 | 0.02 | 0.16 | 0.11 | 0.16 | 0 | 0 | 0 | 0.0002 | 0 | 0 | 0 | 0 | 0 | 0.002 | 0 | 0.002 | 0 | 0 | 273 | 0 | 0 | 293 | 669
0.09 | 7.84 | 1.98 | 0 | 0.04 | 0.19 | 0.07 | 0.1 | 0 | 0 | 0 | 0.002 | 0 | 0 | 0 | 0 | 0 | 0.001 | 0 | 0.002 | 0 | 0 | 573 | 2.19 | 1.200913242 | 573 | 568
0.1 | 9 | 1.1 | 0 | 0.15 | 0.2 | 0 | 0 | 0 | 0 | 0 | 0 | 0 | 0 | 0.06 | 0 | 0 | 0 | 0 | 0 | 0 | 0 | 273 | 0 | 0 | 298 | 527.75
0.09 | 7.84 | 1.98 | 0 | 0.04 | 0.19 | 0.07 | 0.1 | 0 | 0 | 0 | 0.002 | 0 | 0 | 0 | 0 | 0 | 0.001 | 0 | 0.002 | 0 | 0 | 273 | 0 | 0 | 300 | 582
0.1 | 9 | 1.1 | 0 | 0.15 | 0.2 | 0 | 0 | 0 | 0 | 0 | 0 | 0 | 0 | 0 | 0 | 0 | 0 | 0 | 0 | 0 | 0 | 273 | 0 | 0 | 923 | 218
0.1 | 9 | 0 | 1 | 0 | 0 | 0 | 0 | 0 | 0 | 0 | 0 | 0 | 0 | 0 | 0 | 0 | 0 | 0 | 0 | 0 | 0 | 405 | 4.1 | 182.9268293 | 298 | 930
0.097 | 7.46 | 2.1 | 0 | 0.03 | 0.18 | 0.09 | 0.07 | 0 | 0 | 0 | 0 | 0 | 0 | 0 | 0 | 0 | 0.002 | 0 | 0.003 | 0 | 0 | 873 | 4.614033307 | 0 | 873 | 398
0.092 | 7.73 | 2.06 | 0.0053 | 0.018 | 0.189 | 0.09 | 0.083 | 0.0027 | 0.01 | 0 | 0.003 | 0.0024 | 0.0059 | 0.057 | 0.032 | 0 | 0.003 | 0 | 0.003 | 0.0104 | 0 | 273 | 0 | 0 | 723 | 417
0.09 | 7.7 | 1.94 | 0 | 0.02 | 0.16 | 0.11 | 0.16 | 0 | 0 | 0 | 0.0002 | 0 | 0 | 0 | 0 | 0 | 0.002 | 0 | 0.002 | 0 | 0 | 573 | 2.71 | 1.003690037 | 473 | 653
0.097 | 7.46 | 2.1 | 0 | 0.03 | 0.18 | 0.09 | 0.07 | 0 | 0 | 0 | 0 | 0 | 0 | 0.0007 | 0.03 | 0 | 0.002 | 0 | 0.003 | 0 | 0 | 663 | 21.984 | 0 | 294.984 | 504
0.2 | 12 | 0.5 | 1 | 0 | 0.15 | 0 | 0 | 0 | 0 | 0 | 0 | 0 | 0 | 0 | 0 | 0 | 0 | 0 | 0 | 0 | 0 | 273 | 0 | 0 | 363 | 416
0.1 | 8.88 | 1.95 | 0 | 0.09 | 0.2 | 0.05 | 0.45 | 0.0215 | 0 | 0 | 0.0002 | 0 | 0 | 0 | 0 | 0 | 0 | 0 | 0.0026 | 0 | 0 | 273 | 0 | 0 | 573 | 405.72
0.09 | 7.7 | 1.95 | 0 | 0.02 | 0.16 | 0.11 | 0.16 | 0 | 0 | 0 | 0.0002 | 0 | 0 | 0 | 0 | 0 | 0.002 | 0 | 0.002 | 0 | 0 | 273 | 0 | 0 | 293 | 549
0.09 | 7.7 | 1.94 | 0 | 0.02 | 0.16 | 0.11 | 0.16 | 0 | 0 | 0 | 0.0002 | 0 | 0 | 0 | 0 | 0 | 0.002 | 0 | 0.002 | 0 | 0 | 273 | 0 | 0 | 300 | 526
0.1 | 9 | 0 | 1 | 0 | 0.2 | 0 | 0 | 0 | 0 | 0 | 0 | 0 | 0 | 0 | 0 | 0 | 0 | 0 | 0 | 0 | 0 | 273 | 0 | 0 | 673 | 725
0.1 | 9 | 0 | 1 | 0 | 0.2 | 0 | 0 | 0 | 0 | 0 | 0 | 0 | 0 | 0 | 0 | 0 | 0 | 0 | 0 | 0 | 0 | 673 | 9.4 | 0.744680851 | 673 | 881
0.093 | 7.65 | 2 | 0 | 0.038 | 0.18 | 0.09 | 0.49 | 0 | 0 | 0 | 0 | 0 | 0 | 0 | 0 | 0 | 0.005 | 0 | 0.001 | 0 | 0 | 273 | 0 | 0 | 473 | 448
0.125 | 9.5 | 0.006 | 0 | 0.018 | 0.28 | 0 | 0.49 | 0.0153 | 0 | 0 | 0.0059 | 0 | 0 | 0 | 0 | 0 | 0.0043 | 0 | 0.002 | 0 | 0 | 674.89342 | 0.8 | 0 | 674.89342 | 421.81951
0.09 | 7.7 | 1.94 | 0 | 0.02 | 0.16 | 0.11 | 0.16 | 0 | 0 | 0 | 0.0002 | 0 | 0 | 0 | 0 | 0 | 0.002 | 0 | 0.002 | 0 | 0 | 273 | 0 | 0 | 523 | 457
0.1 | 9 | 1 | 0 | 0.1 | 0.2 | 0 | 0 | 0 | 0 | 0 | 0 | 0 | 0 | 0 | 0 | 0 | 0 | 0 | 0 | 0 | 0 | 273 | 0 | 0 | 873 | 307.04
0.09 | 7.82 | 1.98 | 0 | 0.04 | 0.19 | 0.07 | 0.1 | 0 | 0 | 0 | 0.0002 | 0 | 0 | 0 | 0 | 0 | 0.003 | 0 | 0.001 | 0 | 0 | 273 | 0 | 0 | 573 | 520
0.09 | 7.739642857 | 1.98 | 0 | 0.04 | 0.19 | 0.07 | 0.1 | 0 | 0 | 0 | 0.0002 | 0 | 0 | 0 | 0 | 0 | 0.003 | 0 | 0.001 | 0 | 0 | 273 | 0 | 0 | 923 | 219
0.1 | 9 | 0 | 1 | 0 | 0 | 0 | 0 | 0 | 0 | 0 | 0 | 0 | 0 | 0 | 0 | 0 | 0 | 0 | 0 | 0 | 0 | 673 | 0.8 | 0 | 673 | 544
0.09 | 7.7 | 1.94 | 0 | 0.02 | 0.16 | 0.11 | 0.16 | 0 | 0 | 0 | 0.0002 | 0 | 0 | 0 | 0 | 0 | 0.002 | 0 | 0.002 | 0 | 0 | 273 | 0 | 0 | 723 | 444
0.09 | 7.7 | 1.94 | 0 | 0.1 | 0.16 | 0.11 | 0.16 | 0 | 0 | 0 | 0.0002 | 0 | 0 | 0 | 0 | 0 | 0.002 | 0 | 0.002 | 0 | 0 | 523 | 2.4 | 0 | 523 | 771
0.1 | 8.8 | 1.95 | 0 | 0.09 | 0.2 | 0.05 | 0.45 | 0 | 0 | 0 | 0.0002 | 0 | 0 | 0 | 0 | 0 | 0.005 | 0 | 0.0026 | 0 | 0 | 273 | 0 | 0 | 573 | 726
0.1 | 9 | 0 | 1 | 0 | 0.2 | 0 | 0 | 0 | 0 | 0 | 0 | 0 | 0 | 0 | 0 | 0 | 0 | 0 | 0 | 0 | 0 | 273 | 0 | 0 | 295 | 547
0.092 | 7.73 | 2.06 | 0.0053 | 0.018 | 0.189 | 0.09 | 0.083 | 0.0027 | 0.01 | 0 | 0.003 | 0.0024 | 0.0059 | 0.057 | 0.032 | 0 | 0.003 | 0 | 0.003 | 0.0104 | 0 | 273 | 0 | 0 | 300 | 502
0.097 | 7.46 | 2.1 | 0 | 0.03 | 0.18 | 0.09 | 0.07 | 0 | 0 | 0 | 0 | 0 | 0 | 0.05 | 0 | 0 | 0.002 | 0 | 0.003 | 0 | 0 | 709 | 0.642839264 | 0 | 673 | 428.21
0.09 | 7.7 | 1.95 | 0 | 0.02 | 0.16 | 0.11 | 0.16 | 0 | 0 | 0 | 0.0002 | 0 | 0 | 0 | 0 | 0 | 0.002 | 0 | 0.002 | 0 | 0 | 273 | 0 | 0 | 873 | 318
0.1 | 9 | 0 | 1 | 0 | 0 | 0 | 0 | 0 | 0 | 0 | 0 | 0 | 0 | 0 | 0 | 0 | 0 | 0 | 0 | 0 | 0 | 273 | 0 | 0 | 593 | 501
0.1 | 9 | 1 | 0 | 0.1 | 0.2 | 0 | 0 | 0 | 0 | 0 | 0 | 0 | 0 | 0 | 0 | 0 | 0 | 0 | 0 | 0 | 0 | 273 | 0 | 0 | 673 | 420.82
0.089 | 8.92 | 0.73 | 0 | 0.01 | 0.3 | 0.03 | 1.13 | 0.035 | 0 | 0 | 0 | 0 | 0 | 0.057 | 0.032 | 0 | 0 | 0 | 0 | 0 | 0 | 273 | 0 | 0 | 598 | 541
0.097 | 7.46 | 2.1 | 0 | 0.03 | 0.18 | 0.09 | 0.07 | 0 | 0 | 0 | 0 | 0 | 0 | 0.06 | 0 | 0 | 0.002 | 0 | 0.003 | 0 | 0 | 679 | 0.463720701 | 0 | 673 | 448.42
0.092 | 7.73 | 2.06 | 0.0053 | 0.018 | 0.189 | 0.09 | 0.083 | 0.0027 | 0.01 | 0 | 0.003 | 0.0024 | 0.0059 | 0.057 | 0.032 | 0 | 0.003 | 0 | 0.003 | 0.0104 | 0 | 573 | 2.96 | 0.939189189 | 573 | 604
0.1 | 9 | 0 | 1 | 0 | 0.2 | 0 | 0 | 0 | 0 | 0 | 0 | 0 | 0 | 0 | 0 | 0 | 0 | 0 | 0 | 0 | 0 | 323 | 4.5 | 8.222222222 | 298 | 1230
0.09 | 7.7 | 1.94 | 0 | 0.02 | 0.16 | 0.11 | 0.16 | 0 | 0 | 0 | 0.0002 | 0 | 0 | 0 | 0 | 0 | 0.002 | 0 | 0.002 | 0 | 0 | 273 | 0 | 0 | 295 | 526
0.1 | 9 | 0 | 1 | 0 | 0 | 0 | 0 | 0 | 0 | 0 | 0 | 0 | 0 | 0 | 0 | 0 | 0 | 0 | 0 | 0 | 0 | 574 | 11.4 | 78.07017544 | 623 | 851
0.097 | 7.46 | 2.1 | 0 | 0.03 | 0.18 | 0.09 | 0.07 | 0 | 0 | 0 | 0 | 0 | 0 | 0 | 0 | 0 | 0.002 | 0 | 0.003 | 0 | 0 | 573 | 2.5 | 0 | 473 | 653.42
0.1 | 8.65 | 1.92 | 0 | 0.44 | 0.25 | 0.06 | 0.5 | 0.002 | 0 | 0 | 0 | 0 | 0 | 0.06 | 0 | 0 | 0.002 | 0 | 0.002 | 0.2 | 0 | 793 | 35 | 0 | 663 | 425
0.09 | 7.7 | 1.94 | 0 | 0.02 | 0.16 | 0.11 | 0.16 | 0 | 0 | 0 | 0.0002 | 0 | 0 | 0 | 0 | 0 | 0.002 | 0 | 0.002 | 0 | 0 | 573 | 2.68 | 8.768656716 | 300 | 688
0.1 | 9 | 0 | 1 | 0 | 0.2 | 0 | 0 | 0 | 0 | 0 | 0 | 0 | 0 | 0 | 0 | 0 | 0 | 0 | 0 | 0 | 0 | 523 | 0.8 | 6250 | 523 | 1217
0.092 | 7.73 | 2.06 | 0.0053 | 0.018 | 0.189 | 0.09 | 0.083 | 0.0027 | 0.01 | 0 | 0.003 | 0.0024 | 0.0059 | 0 | 0 | 0 | 0.003 | 0 | 0.003 | 0.0104 | 0 | 273 | 0 | 0 | 300 | 728
0.098 | 7.53 | 2.1 | 0 | 0.04 | 0.21 | 0.15 | 0.5 | 0.002 | 0.021 | 0 | 0.0059 | 0 | 0 | 0 | 0 | 0 | 0.001 | 0 | 0.001 | 0 | 0 | 530.15 | 0.8 | 0 | 294.75288 | 720.88169
0.09 | 7.7 | 1.94 | 0 | 0.02 | 0.16 | 0.11 | 0.16 | 0 | 0 | 0 | 0.0002 | 0 | 0 | 0 | 0 | 0 | 0.002 | 0 | 0.002 | 0 | 0 | 273 | 0 | 0 | 573 | 461
0.09 | 7.7 | 2.04 | 0.003 | 0.009 | 0.16 | 0.11 | 0.16 | 0.008 | 0.0016 | 0 | 0.001 | 0 | 0 | 0.01 | 0.21 | 0 | 0.002 | 0 | 0.002 | 0.004 | 0 | 623.17453 | 16.3 | 0 | 896.32453 | 619.16782
0.1 | 9 | 1 | 0 | 0.1 | 0.2 | 0 | 0 | 0 | 0 | 0 | 0 | 0 | 0 | 0 | 0 | 0 | 0 | 0 | 0 | 0 | 0 | 538 | 0.45 | 0 | 573 | 567.45
0.099 | 8.9 | 2.06 | 0 | 0.54 | 0.24 | 0.07 | 0.53 | 0.001 | 0.0028 | 0 | 0.0028 | 0 | 0 | 0 | 0 | 0 | 0.001 | 0 | 0.001 | 0.25 | 0 | 648 | 35 | 0 | 663 | 428
0.09 | 7.84 | 1.98 | 0 | 0.04 | 0.19 | 0.07 | 0.1 | 0 | 0 | 0 | 0.002 | 0 | 0 | 0 | 0 | 0 | 0.001 | 0 | 0.002 | 0 | 0 | 573 | 3 | 0.88 | 673 | 738
0.179 | 8.39 | 2.79 | 0 | 0.09 | 0.24 | 0.04 | 0.79 | 0.048 | 0 | 0 | 0 | 0 | 0 | 0 | 0 | 0 | 0 | 0 | 0 | 0 | 0 | 598 | 3.4 | 0 | 298 | 819
0.1 | 9 | 0 | 1 | 0 | 0.2 | 0 | 0 | 0 | 0 | 0 | 0 | 0 | 0 | 0 | 0 | 0 | 0 | 0 | 0 | 0 | 0 | 273 | 0 | 0 | 673 | 460
0.09 | 7.7 | 1.94 | 0 | 0.02 | 0.16 | 0.11 | 0.16 | 0 | 0 | 0 | 0.0002 | 0 | 0 | 0 | 0 | 0 | 0.002 | 0 | 0.002 | 0 | 0 | 273 | 0 | 0 | 771 | 400
0.09 | 7.7 | 1.94 | 0 | 0.02 | 0.16 | 0.11 | 0.16 | 0 | 0 | 0 | 0.0002 | 0 | 0 | 0 | 0 | 0 | 0.002 | 0 | 0.002 | 0 | 0 | 273 | 0 | 0 | 674 | 424
0.1 | 8.87 | 1.94 | 0 | 0.09 | 0.19 | 0.04 | 0.46 | 0.0218 | 0 | 0 | 0.0022 | 0 | 0 | 0 | 0 | 0 | 0 | 0 | 0.0027 | 0 | 0 | 573 | 2.5 | 9.2 | 573 | 730
0.09 | 7.7 | 1.94 | 0 | 0.02 | 0.16 | 0.11 | 0.16 | 0 | 0 | 0 | 0.0002 | 0 | 0 | 0 | 0 | 0 | 0.002 | 0 | 0.002 | 0 | 0 | 273 | 0 | 0 | 573 | 473
0.097 | 7.46 | 2.1 | 0 | 0.03 | 0.18 | 0.09 | 0.07 | 0 | 0 | 0 | 0 | 0 | 0 | 0 | 0 | 0 | 0.002 | 0 | 0.003 | 0 | 0 | 538 | 0.844379095 | 0 | 573 | 657.23
0.099 | 8.9 | 2.06 | 0 | 0.54 | 0.24 | 0.07 | 0.53 | 0.001 | 0.0028 | 0 | 0.0028 | 0 | 0 | 0 | 0 | 0 | 0.001 | 0 | 0.001 | 0.25 | 0 | 663 | 28 | 0 | 473 | 492
0.092 | 7.73 | 2.06 | 0.0053 | 0.018 | 0.189 | 0.09 | 0.083 | 0.0027 | 0.01 | 0 | 0.003 | 0.0024 | 0.0059 | 0 | 0 | 0 | 0.003 | 0 | 0.003 | 0.0104 | 0 | 273 | 0 | 0 | 293 | 588
0.09 | 7.7 | 1.94 | 0 | 0.02 | 0.16 | 0.11 | 0.16 | 0 | 0 | 0 | 0.0002 | 0 | 0 | 0 | 0 | 0 | 0.002 | 0 | 0.002 | 0 | 0 | 273 | 2.5 | 0 | 563 | 714
0.1 | 9 | 1.1 | 0 | 0.15 | 0.2 | 0 | 0 | 0 | 0 | 0 | 0 | 0 | 0 | 0 | 0 | 0 | 0 | 0 | 0 | 0 | 0 | 273 | 0 | 0 | 823 | 365
0.09 | 7.84 | 1.98 | 0 | 0.04 | 0.19 | 0.07 | 0.1 | 0 | 0 | 0 | 0.002 | 0 | 0 | 0 | 0 | 0 | 0.001 | 0 | 0.002 | 0 | 0 | 273 | 0 | 0 | 293 | 510
0.097 | 7.46 | 2.1 | 0 | 0.03 | 0.18 | 0.09 | 0.07 | 0 | 0 | 0 | 0 | 0 | 0 | 0 | 0 | 0 | 0.002 | 0 | 0.003 | 0 | 0 | 679 | 0.463720701 | 0 | 673 | 501.42
0.097 | 7.46 | 2.1 | 0 | 0.03 | 0.18 | 0.09 | 0.07 | 0 | 0 | 0 | 0 | 0 | 0 | 0 | 0 | 0 | 0.002 | 0 | 0.003 | 0 | 0 | 678 | 0.451573341 | 0 | 293 | 612.19
0.09 | 7.82 | 1.98 | 0 | 0.04 | 0.19 | 0.07 | 0.1 | 0 | 0 | 0 | 0.0002 | 0 | 0 | 0 | 0 | 0 | 0.003 | 0 | 0.001 | 0 | 0 | 273 | 0 | 0 | 253 | 622
0.09 | 7.7 | 1.94 | 0 | 0.02 | 0.16 | 0.11 | 0.16 | 0 | 0 | 0 | 0.0002 | 0 | 0 | 0.057 | 0.032 | 0 | 0.002 | 0 | 0.002 | 0 | 0 | 273 | 0 | 0 | 293 | 581
0.099 | 8.9 | 2.06 | 0 | 0.54 | 0.24 | 0.07 | 0.53 | 0.001 | 0.0028 | 0 | 0.0028 | 0 | 0 | 0 | 0 | 0 | 0.001 | 0 | 0.001 | 0.25 | 0 | 663 | 28 | 0 | 663 | 473
0.09 | 7.7 | 1.94 | 0 | 0.02 | 0.16 | 0.11 | 0.16 | 0 | 0 | 0 | 0.0002 | 0 | 0 | 0 | 0 | 0 | 0.002 | 0 | 0.002 | 0 | 0 | 598 | 0.8 | 0 | 298 | 663
0.1 | 8.87 | 1.94 | 0 | 0.09 | 0.19 | 0.04 | 0.46 | 0.0218 | 0 | 0 | 0.0022 | 0 | 0 | 0 | 0 | 0 | 0 | 0 | 0.0027 | 0 | 0 | 873 | 40 | 0 | 873 | 230
0.099 | 8.9 | 2.06 | 0 | 0.54 | 0.24 | 0.07 | 0.53 | 0.001 | 0.0028 | 0 | 0.0028 | 0 | 0 | 0 | 0 | 0 | 0.001 | 0 | 0.001 | 0.25 | 0 | 273 | 0 | 0 | 873 | 232
0.09 | 7.84 | 1.98 | 0 | 0.04 | 0.19 | 0.07 | 0.1 | 0 | 0 | 0 | 0.002 | 0 | 0 | 0 | 0 | 0 | 0.001 | 0 | 0.002 | 0 | 0 | 273 | 0 | 0 | 300 | 575
0.092 | 7.73 | 2.06 | 0.0053 | 0.018 | 0.189 | 0.09 | 0.083 | 0.0027 | 0.01 | 0 | 0.003 | 0.0024 | 0.0059 | 0.057 | 0.032 | 0 | 0.003 | 0 | 0.003 | 0.0104 | 0 | 573 | 10 | 0 | 573 | 858
0.1 | 9 | 0 | 1 | 0 | 0 | 0 | 0 | 0 | 0 | 0 | 0 | 0 | 0 | 0 | 0 | 0 | 0 | 0 | 0 | 0 | 0 | 273 | 0 | 0 | 598 | 612
0.09 | 7.84 | 1.98 | 0 | 0.04 | 0.19 | 0.07 | 0.1 | 0 | 0 | 0 | 0.002 | 0 | 0 | 0 | 0 | 0 | 0.001 | 0 | 0.002 | 0 | 0 | 273 | 0 | 0 | 673 | 478
0.09 | 8.8 | 0.73 | 0 | 0.1 | 0.3 | 0.03 | 1.13 | 0.019 | 0 | 0 | 0 | 0 | 0 | 0 | 0 | 0 | 0 | 0 | 0 | 0 | 0 | 523 | 2.4 | 0 | 523 | 770
0.092 | 7.73 | 2.06 | 0.0053 | 0.018 | 0.189 | 0.09 | 0.083 | 0.0027 | 0.01 | 0 | 0.003 | 0.0024 | 0.0059 | 0 | 0 | 0 | 0.003 | 0 | 0.003 | 0.0104 | 0 | 573 | 3.01 | 0.926910299 | 300 | 717
0.1 | 9 | 1.1 | 0 | 0.15 | 0.2 | 0 | 0 | 0 | 0 | 0 | 0 | 0 | 0 | 0 | 0 | 0 | 0 | 0 | 0 | 0 | 0 | 273 | 0 | 0 | 298 | 562.73
0.1 | 9 | 1.1 | 0 | 0.15 | 0.2 | 0 | 0 | 0 | 0 | 0 | 0 | 0 | 0 | 0 | 0 | 0 | 0 | 0 | 0 | 0 | 0 | 273 | 0 | 0 | 873 | 237.09
0.1 | 9 | 1.1 | 0 | 0.15 | 0.2 | 0 | 0 | 0 | 0 | 0 | 0 | 0 | 0 | 0 | 0 | 0 | 0 | 0 | 0 | 0 | 0 | 573 | 0.35 | 0 | 498 | 620
0.09 | 7.82 | 1.98 | 0 | 0.04 | 0.19 | 0.07 | 0.1 | 0 | 0 | 0 | 0.0002 | 0 | 0 | 0 | 0 | 0 | 0.003 | 0 | 0.001 | 0 | 0 | 273 | 0 | 0 | 723 | 449
0.09 | 7.7 | 1.94 | 0 | 0.02 | 0.16 | 0.11 | 0.16 | 0 | 0 | 0 | 0.0002 | 0 | 0 | 0 | 0 | 0 | 0.002 | 0 | 0.002 | 0 | 0 | 273 | 0 | 0 | 523 | 462
0.09 | 7.82 | 1.98 | 0 | 0.04 | 0.19 | 0.07 | 0.1 | 0 | 0 | 0 | 0.0002 | 0 | 0 | 0 | 0 | 0 | 0.003 | 0 | 0.001 | 0 | 0 | 273 | 0 | 0 | 723 | 420
0.09 | 7.82 | 1.98 | 0 | 0.04 | 0.19 | 0.07 | 0.1 | 0 | 0 | 0 | 0.0002 | 0 | 0 | 0 | 0 | 0 | 0.003 | 0 | 0.001 | 0 | 0 | 273 | 0 | 0 | 573 | 550
0.099 | 8.9 | 2.06 | 0 | 0.54 | 0.24 | 0.07 | 0.53 | 0.001 | 0.0028 | 0 | 0.0028 | 0 | 0 | 0 | 0 | 0 | 0.001 | 0 | 0.001 | 0.25 | 0 | 663 | 28 | 0 | 298 | 594
0.09 | 7.84 | 1.98 | 0 | 0.04 | 0.19 | 0.07 | 0.1 | 0 | 0 | 0 | 0.002 | 0 | 0 | 0.05 | 0 | 0 | 0.001 | 0 | 0.002 | 0 | 0 | 573 | 2.78 | 0.95323741 | 300 | 785
0.09 | 7.7 | 1.94 | 0 | 0.02 | 0.16 | 0.11 | 0.16 | 0 | 0 | 0 | 0.0002 | 0 | 0 | 0 | 0 | 0 | 0.002 | 0 | 0.002 | 0 | 0 | 586 | 2 | 0 | 598 | 672
0.092 | 7.73 | 2.06 | 0.0053 | 0.018 | 0.189 | 0.09 | 0.083 | 0.0027 | 0.01 | 0 | 0.003 | 0.0024 | 0.0059 | 0 | 0 | 0 | 0.003 | 0 | 0.003 | 0.0104 | 0 | 273 | 0 | 0 | 573 | 455
0.09 | 7.7 | 1.94 | 0 | 0.02 | 0.16 | 0.11 | 0.16 | 0 | 0 | 0 | 0.0002 | 0 | 0 | 0 | 0 | 0 | 0.002 | 0 | 0.002 | 0 | 0 | 573 | 2.47 | 1.113360324 | 573 | 540
0.09 | 7.7 | 1.94 | 0 | 0.02 | 0.16 | 0.11 | 0.16 | 0 | 0 | 0 | 0.0002 | 0 | 0 | 0 | 0 | 0 | 0.002 | 0 | 0.002 | 0 | 0 | 273 | 0 | 0 | 723 | 428
0.09 | 7.72 | 1.98 | 0 | 0.04 | 0.19 | 0.07 | 0.1 | 0 | 0 | 0 | 0.0002 | 0 | 0 | 0 | 0 | 0 | 0.003 | 0 | 0.001 | 0 | 0 | 273 | 0 | 0 | 573 | 490
0.1 | 9 | 2 | 0 | 0.01 | 0.2 | 0 | 0 | 0 | 0 | 0 | 0 | 0 | 0 | 0 | 0 | 0 | 0 | 0 | 0 | 0 | 0 | 336 | 2.5 | 0 | 298 | 967
0.1 | 9 | 1.1 | 0 | 0.15 | 0.2 | 0 | 0 | 0 | 0 | 0 | 0 | 0 | 0 | 0 | 0 | 0 | 0 | 0 | 0 | 0 | 0 | 273 | 0 | 0 | 873 | 237.67
0.1 | 9 | 2 | 0 | 0.01 | 0.2 | 0 | 0 | 0 | 0 | 0 | 0 | 0 | 0 | 0 | 0 | 0 | 0 | 0 | 0 | 0 | 0 | 354 | 1.8 | 0 | 298 | 979
0.092 | 7.73 | 2.06 | 0.0053 | 0.018 | 0.189 | 0.09 | 0.083 | 0.0027 | 0.01 | 0 | 0.003 | 0.0024 | 0.0059 | 0 | 2 | 0 | 0.003 | 0 | 0.003 | 0.0104 | 0 | 573 | 5.3 | 0 | 573 | 813
0.11 | 9.3 | 0.96 | 0.005 | 0.066 | 0.26 | 0.06 | 0.5 | 0.0155 | 0.008 | 0 | 0.0061 | 0 | 0.035 | 0.0007 | 0.03 | 0.005 | 0.0046 | 0 | 0.005 | 0 | 0 | 273 | 0 | 0 | 623 | 414
0.09 | 7.82 | 1.98 | 0 | 0.04 | 0.19 | 0.07 | 0.1 | 0 | 0 | 0 | 0.0002 | 0 | 0 | 0.06 | 0 | 0 | 0.003 | 0 | 0.001 | 0 | 0 | 273 | 0 | 0 | 353 | 539
0.09 | 7.7 | 1.94 | 0 | 0.02 | 0.16 | 0.11 | 0.16 | 0 | 0 | 0 | 0.0002 | 0 | 0 | 0 | 0 | 0 | 0.002 | 0 | 0.002 | 0 | 0 | 273 | 0 | 0 | 573 | 470
0.1 | 9 | 0 | 1 | 0 | 0 | 0 | 0 | 0 | 0 | 0 | 0 | 0 | 0 | 0.057 | 0.032 | 0 | 0 | 0 | 0 | 0 | 0 | 323 | 9.3 | 8.602150538 | 298 | 1289
0.099 | 8.9 | 2.06 | 0 | 0.54 | 0.24 | 0.07 | 0.53 | 0.001 | 0.0028 | 0 | 0.0028 | 0 | 0 | 0.06 | 0 | 0 | 0.001 | 0 | 0.001 | 0.25 | 0 | 703 | 33 | 0 | 473 | 438
0.1 | 9 | 0 | 1 | 0 | 0 | 0 | 0 | 0 | 0 | 0 | 0 | 0 | 0 | 0 | 0 | 0 | 0 | 0 | 0 | 0 | 0 | 323 | 7.7 | 8.181818182 | 573 | 1093
0.097 | 7.46 | 2.1 | 0 | 0.03 | 0.18 | 0.09 | 0.07 | 0 | 0 | 0 | 0 | 0 | 0 | 0 | 0 | 0 | 0.002 | 0 | 0.003 | 0 | 0 | 273 | 0 | 0 | 173 | 573.97
0.1 | 9 | 1.1 | 0 | 0.15 | 0.2 | 0 | 0 | 0 | 0 | 0 | 0 | 0 | 0 | 0.057 | 0.032 | 0 | 0 | 0 | 0 | 0 | 0 | 273 | 0 | 0 | 773 | 392
0.09 | 7.7 | 1.94 | 0 | 0.02 | 0.16 | 0.11 | 0.16 | 0 | 0 | 0 | 0.0002 | 0 | 0 | 0.0007 | 0.03 | 0 | 0.002 | 0 | 0.002 | 0 | 0 | 273 | 0 | 0 | 300 | 547
0.09 | 7.87 | 1.98 | 0 | 0.04 | 0.19 | 0.07 | 0.1 | 0 | 0 | 0 | 0.0002 | 0 | 0 | 0 | 0 | 0 | 0.003 | 0 | 0.001 | 0 | 0 | 273 | 0 | 0 | 293 | 553
0.09 | 7.84 | 1.98 | 0 | 0.04 | 0.19 | 0.07 | 0.1 | 0 | 0 | 0 | 0.002 | 0 | 0 | 0 | 0 | 0 | 0.001 | 0 | 0.002 | 0 | 0 | 273 | 0 | 0 | 823 | 333
0.1 | 8.5 | 1.16 | 0 | 0.1 | 0.23 | 0.01 | 0.6 | 0.06 | 0.008 | 0 | 0.004 | 0 | 0 | 0 | 0 | 0.0035 | 0.004 | 0 | 0.004 | 0 | 0 | 723 | 2.4 | 0 | 723 | 506
0.1 | 9 | 1.1 | 0 | 0.15 | 0.2 | 0 | 0 | 0 | 0 | 0 | 0 | 0 | 0 | 0 | 0 | 0 | 0 | 0 | 0 | 0 | 0 | 273 | 0 | 0 | 673 | 417
0.1 | 9 | 0 | 1 | 0 | 0.2 | 0 | 0 | 0 | 0 | 0 | 0 | 0 | 0 | 0.09 | 0.005 | 0 | 0 | 0 | 0 | 0 | 0 | 273 | 0 | 0 | 773 | 398.53
0.1 | 8.87 | 1.94 | 0 | 0.09 | 0.19 | 0.04 | 0.46 | 0.0218 | 0 | 0 | 0.0022 | 0 | 0 | 0.057 | 0.032 | 0 | 0 | 0 | 0.0027 | 0 | 0 | 646 | 15 | 0 | 646 | 489
0.1 | 9 | 0 | 1 | 0 | 0.2 | 0 | 0 | 0 | 0 | 0 | 0 | 0 | 0 | 0.05 | 0 | 0 | 0 | 0 | 0 | 0 | 0 | 467 | 5.9 | 66.10169492 | 293 | 949
0.1 | 9 | 1.1 | 0 | 0.15 | 0.2 | 0 | 0 | 0 | 0 | 0 | 0 | 0 | 0 | 0 | 0 | 0 | 0 | 0 | 0 | 0 | 0 | 273 | 0 | 0 | 673 | 448.76
0.09 | 7.84 | 1.98 | 0 | 0.04 | 0.19 | 0.07 | 0.1 | 0 | 0 | 0 | 0.002 | 0 | 0 | 0.05 | 0 | 0 | 0.001 | 0 | 0.002 | 0 | 0 | 573 | 2.34 | 1.132478632 | 300 | 765
0.09 | 7.7 | 1.94 | 0 | 0.02 | 0.16 | 0.11 | 0.16 | 0 | 0 | 0 | 0.0002 | 0 | 0 | 0 | 0 | 0 | 0.002 | 0 | 0.002 | 0 | 0 | 273 | 0 | 0 | 300 | 489
0.09 | 7.7 | 1.94 | 0 | 0.02 | 0.16 | 0.11 | 0.16 | 0 | 0 | 0 | 0.0002 | 0 | 0 | 0 | 0 | 0 | 0.002 | 0 | 0.002 | 0 | 0 | 273 | 0 | 0 | 673 | 452
0.1 | 9 | 0 | 1 | 0 | 0 | 0 | 0 | 0 | 0 | 0 | 0 | 0 | 0 | 0 | 0 | 0 | 0 | 0 | 0 | 0 | 0 | 598 | 2 | 0 | 598 | 930.93
0.1 | 8 | 1.5 | 0 | 0 | 0.2 | 0 | 0 | 0 | 0 | 0 | 0 | 0 | 0 | 0 | 0 | 0 | 0 | 0 | 0 | 0 | 0 | 573 | 0.19 | 0 | 298 | 790
0.1 | 9 | 1 | 0 | 0.1 | 0.2 | 0 | 0 | 0 | 0 | 0 | 0 | 0 | 0 | 0.06 | 0 | 0 | 0 | 0 | 0 | 0 | 0 | 538 | 0.45 | 0 | 773 | 430.21
0.1 | 7 | 1.95 | 0 | 0.09 | 0.2 | 0.05 | 0.45 | 0.0215 | 0 | 0 | 0.0002 | 0 | 0 | 0 | 0 | 0 | 0 | 0 | 0.0026 | 0 | 0 | 680 | 59.433 | 0 | 680 | 385
0.092 | 7.73 | 2.06 | 0.0053 | 0.018 | 0.189 | 0.09 | 0.083 | 0.0027 | 0.01 | 0 | 0.003 | 0.0024 | 0.0059 | 0 | 0 | 0 | 0.003 | 0 | 0.003 | 0.0104 | 0 | 273 | 0 | 0 | 498 | 544
0.097 | 7.46 | 2.1 | 0 | 0.03 | 0.18 | 0.09 | 0.07 | 0 | 0 | 0 | 0 | 0 | 0 | 0.0007 | 0.03 | 0 | 0.002 | 0 | 0.003 | 0 | 0 | 748 | 0.623149822 | 0 | 293 | 584.89
0.1 | 8 | 1.5 | 0 | 0 | 0.2 | 0 | 0 | 0 | 0 | 0 | 0 | 0 | 0 | 0 | 0 | 0 | 0 | 0 | 0 | 0 | 0 | 273 | 0 | 0 | 298 | 700
0.09 | 7.84 | 1.98 | 0 | 0.04 | 0.19 | 0.07 | 0.1 | 0 | 0 | 0 | 0.002 | 0 | 0 | 0 | 0 | 0 | 0.001 | 0 | 0.002 | 0 | 0 | 273 | 0 | 0 | 293 | 605
0.09 | 7.82 | 1.98 | 0 | 0.04 | 0.19 | 0.07 | 0.1 | 0 | 0 | 0 | 0.0002 | 0 | 0 | 0 | 0 | 0 | 0.003 | 0 | 0.001 | 0 | 0 | 273 | 0 | 0 | 373 | 540
0.1 | 12 | 1.95 | 0 | 0.09 | 0.2 | 0.05 | 0.45 | 0.0215 | 0 | 0 | 0.0002 | 0 | 0 | 0 | 0 | 0 | 0 | 0 | 0.0026 | 0 | 0 | 680 | 59.373 | 0 | 680 | 501
0.1 | 9 | 1.1 | 0 | 0.15 | 0.2 | 0 | 0 | 0 | 0 | 0 | 0 | 0 | 0 | 0 | 0 | 0 | 0 | 0 | 0 | 0 | 0 | 273 | 0 | 0 | 748 | 406.4
0.1 | 9.03 | 2.06 | 0 | 0.051 | 0.25 | 0.042 | 0.53 | 0 | 0 | 0 | 0.0032 | 0 | 0 | 0 | 0 | 0 | 0.002 | 0 | 0.0014 | 0.021 | 0 | 647.4804 | 15 | 0 | 647.4804 | 493.29359
0.1 | 9 | 0 | 1 | 0 | 0.2 | 0 | 0 | 0 | 0 | 0 | 0 | 0 | 0 | 0 | 0 | 0 | 0 | 0 | 0 | 0 | 0 | 273 | 0 | 0 | 573 | 444.28
0.09 | 7.82 | 1.98 | 0 | 0.04 | 0.19 | 0.07 | 0.1 | 0 | 0 | 0 | 0.0002 | 0 | 0 | 0 | 0 | 0 | 0.003 | 0 | 0.001 | 0 | 0 | 273 | 0 | 0 | 823 | 383
0.1 | 9 | 1.1 | 0 | 0.15 | 0.2 | 0 | 0 | 0 | 0 | 0 | 0 | 0 | 0 | 0 | 0 | 0 | 0 | 0 | 0 | 0 | 0 | 273 | 0 | 0 | 293 | 489
0.09 | 7.7 | 1.94 | 0 | 0.02 | 0.16 | 0.11 | 0.16 | 0 | 0 | 0 | 0.0002 | 0 | 0 | 0 | 0 | 0 | 0.002 | 0 | 0.002 | 0 | 0 | 273 | 0 | 0 | 573 | 451
0.09 | 7.7 | 1.95 | 0 | 0.02 | 0.16 | 0.11 | 0.16 | 0 | 0 | 0 | 0.0002 | 0 | 0 | 0 | 0 | 0 | 0.002 | 0 | 0.002 | 0 | 0 | 273 | 0 | 0 | 293 | 462
0.1 | 9 | 1.1 | 0 | 0.15 | 0.2 | 0 | 0 | 0 | 0 | 0 | 0 | 0 | 0 | 0 | 0 | 0 | 0 | 0 | 0 | 0 | 0 | 273 | 0 | 0 | 573 | 457
0.09 | 7.755714286 | 1.98 | 0 | 0.04 | 0.19 | 0.07 | 0.1 | 0 | 0 | 0 | 0.0002 | 0 | 0 | 0.09 | 0.005 | 0 | 0.003 | 0 | 0.001 | 0 | 0 | 273 | 0 | 0 | 823 | 257
0.099 | 8.9 | 2.06 | 0 | 0.54 | 0.24 | 0.07 | 0.53 | 0.001 | 0.0028 | 0 | 0.0028 | 0 | 0 | 0.057 | 0.032 | 0 | 0.001 | 0 | 0.001 | 0.25 | 0 | 273 | 0 | 0 | 298 | 505
0.09 | 7.7 | 1.94 | 0 | 0.02 | 0.16 | 0.11 | 0.16 | 0 | 0 | 0 | 0.0002 | 0 | 0 | 0 | 0 | 0 | 0.002 | 0 | 0.002 | 0 | 0 | 273 | 0 | 0 | 723 | 424
0.09 | 7.82 | 1.98 | 0 | 0.04 | 0.19 | 0.07 | 0.1 | 0 | 0 | 0 | 0.0002 | 0 | 0 | 0 | 0 | 0 | 0.003 | 0 | 0.001 | 0 | 0 | 273 | 0 | 0 | 673 | 420
0.1 | 9 | 1.1 | 0 | 0.15 | 0.2 | 0 | 0 | 0 | 0 | 0 | 0 | 0 | 0 | 0 | 0 | 0 | 0 | 0 | 0 | 0 | 0 | 273 | 0 | 0 | 573 | 454
0.099 | 8.9 | 2.06 | 0 | 0.54 | 0.24 | 0.07 | 0.53 | 0.001 | 0.0028 | 0 | 0.0028 | 0 | 0 | 0 | 0 | 0 | 0.001 | 0 | 0.001 | 0.25 | 0 | 703 | 33 | 0 | 473 | 468
0.09 | 7.82 | 1.98 | 0 | 0.04 | 0.19 | 0.07 | 0.1 | 0 | 0 | 0 | 0.0002 | 0 | 0 | 0 | 0 | 0 | 0.003 | 0 | 0.001 | 0 | 0 | 573 | 0.08 | 0 | 573 | 582
0.1 | 9 | 2 | 0 | 0.01 | 0.2 | 0 | 0 | 0 | 0 | 0 | 0 | 0 | 0 | 0 | 0 | 0 | 0 | 0 | 0 | 0 | 0 | 273 | 0 | 0 | 673 | 715
0.1 | 9 | 3 | 0 | 0.01 | 0.2 | 0 | 0 | 0 | 0 | 0 | 0 | 0 | 0 | 0 | 0 | 0 | 0 | 0 | 0 | 0 | 0 | 273 | 0 | 0 | 473 | 434.9
0.1 | 9 | 0 | 1 | 0 | 0.2 | 0 | 0 | 0 | 0 | 0 | 0 | 0 | 0 | 0.05 | 0 | 0 | 0 | 0 | 0 | 0 | 0 | 273 | 0 | 0 | 298 | 598
0.09 | 7.82 | 1.98 | 0 | 0.04 | 0.19 | 0.07 | 0.1 | 0 | 0 | 0 | 0.0002 | 0 | 0 | 0 | 0 | 0 | 0.003 | 0 | 0.001 | 0 | 0 | 573 | 0.08 | 0 | 298 | 684
0.1 | 8 | 1.5 | 0 | 0 | 0.2 | 0 | 0 | 0 | 0 | 0 | 0 | 0 | 0 | 0 | 0 | 0 | 0 | 0 | 0 | 0 | 0 | 343 | 0.019 | 0 | 293 | 760
0.1 | 9 | 1.1 | 0 | 0.15 | 0.2 | 0 | 0 | 0 | 0 | 0 | 0 | 0 | 0 | 0 | 0 | 0 | 0 | 0 | 0 | 0 | 0 | 273 | 0 | 0 | 673 | 438
0.09 | 7.7 | 1.94 | 0 | 0.02 | 0.16 | 0.11 | 0.16 | 0 | 0 | 0 | 0.0002 | 0 | 0 | 0 | 0 | 0 | 0.002 | 0 | 0.002 | 0 | 0 | 273 | 0 | 0 | 623 | 466
0.092 | 7.73 | 2.06 | 0.0053 | 0.018 | 0.189 | 0.09 | 0.083 | 0.0027 | 0.01 | 0 | 0.003 | 0.0024 | 0.0059 | 0 | 0 | 0 | 0.003 | 0 | 0.003 | 0.0104 | 0 | 273 | 0 | 0 | 373 | 553
0.1 | 8.87 | 1.94 | 0 | 0.09 | 0.19 | 0.04 | 0.46 | 0.0218 | 0 | 0 | 0.0022 | 0 | 0 | 0 | 0 | 0 | 0 | 0 | 0.0027 | 0 | 0 | 273 | 0 | 0 | 573 | 429
0.099 | 8.9 | 2.06 | 0 | 0.54 | 0.24 | 0.07 | 0.53 | 0.001 | 0.0028 | 0 | 0.0028 | 0 | 0 | 0 | 0.01 | 0 | 0.001 | 0 | 0.001 | 0.25 | 0 | 793 | 35 | 0 | 873 | 284
0.1 | 9 | 0 | 1 | 0 | 0 | 0 | 0 | 0 | 0 | 0 | 0 | 0 | 0 | 0 | 0 | 0 | 0 | 0 | 0 | 0 | 0 | 273 | 0 | 0 | 523 | 519
0.097 | 7.46 | 2.1 | 0 | 0.03 | 0.18 | 0.09 | 0.07 | 0 | 0 | 0 | 0 | 0 | 0 | 0 | 0 | 0 | 0.002 | 0 | 0.003 | 0 | 0 | 861 | 0.066574555 | 0 | 303.9 | 655.75
0.097 | 7.46 | 2.1 | 0 | 0.03 | 0.18 | 0.09 | 0.07 | 0 | 0 | 0 | 0 | 0 | 0 | 0.09 | 0.005 | 0 | 0.002 | 0 | 0.003 | 0 | 0 | 573 | 4.5 | 0 | 573 | 764.09
0.09 | 7.7 | 1.94 | 0 | 0.02 | 0.16 | 0.11 | 0.16 | 0 | 0 | 0 | 0.0002 | 0 | 0 | 0 | 0 | 0 | 0.002 | 0 | 0.002 | 0 | 0 | 273 | 0 | 0 | 523 | 318
0.1 | 9 | 0 | 1 | 0 | 0.2 | 0 | 0 | 0 | 0 | 0 | 0 | 0 | 0 | 0 | 0 | 0 | 0 | 0 | 0 | 0 | 0 | 523 | 0.8 | 6250 | 298 | 1079
0.1 | 9 | 0 | 1 | 0 | 0.2 | 0 | 0 | 0 | 0 | 0 | 0 | 0 | 0 | 0 | 0 | 0 | 0 | 0 | 0 | 0 | 0 | 300 | 0.279365079 | 0 | 300 | 874.7
0.1 | 9 | 1.1 | 0 | 0.15 | 0.2 | 0 | 0 | 0 | 0 | 0 | 0 | 0 | 0 | 0 | 0 | 0 | 0 | 0 | 0 | 0 | 0 | 273 | 0 | 0 | 823 | 350
0.09 | 7.82 | 1.98 | 0 | 0.04 | 0.19 | 0.07 | 0.1 | 0 | 0 | 0 | 0.0002 | 0 | 0 | 0 | 0 | 0 | 0.003 | 0 | 0.001 | 0 | 0 | 273 | 0 | 0 | 373 | 604
0.1 | 9 | 0 | 1 | 0 | 0.2 | 0 | 0 | 0 | 0 | 0 | 0 | 0 | 0 | 0 | 0 | 0 | 0 | 0 | 0 | 0 | 0 | 273 | 0 | 0 | 298 | 734
0.09 | 7.7 | 1.94 | 0 | 0.02 | 0.16 | 0.11 | 0.16 | 0 | 0 | 0 | 0.0002 | 0 | 0 | 0 | 0 | 0 | 0.002 | 0 | 0.002 | 0 | 0 | 273 | 0 | 0 | 823 | 359
0.09 | 7.82 | 1.98 | 0 | 0.04 | 0.19 | 0.07 | 0.1 | 0 | 0 | 0 | 0.0002 | 0 | 0 | 0.0007 | 0.03 | 0 | 0.003 | 0 | 0.001 | 0 | 0 | 793 | 0.1 | 0 | 573 | 538
0.1 | 9 | 1.1 | 0 | 0.15 | 0.2 | 0 | 0 | 0 | 0 | 0 | 0 | 0 | 0 | 0.06 | 0 | 0 | 0 | 0 | 0 | 0 | 0 | 273 | 0 | 0 | 573 | 555
0.1 | 10.4 | 0 | 0.6 | 0 | 0.22 | 0.14 | 0.79 | 0.023 | 0 | 0 | 0 | 0 | 0 | 0 | 0 | 0 | 0 | 0 | 0 | 0 | 0.034 | 538 | 0.042 | 0 | 523 | 579
0.09 | 7.82 | 1.98 | 0 | 0.04 | 0.19 | 0.07 | 0.1 | 0 | 0 | 0 | 0.0002 | 0 | 0 | 0.0007 | 0.03 | 0 | 0.003 | 0 | 0.001 | 0 | 0 | 273 | 0 | 0 | 673 | 436
0.09 | 7.7 | 1.94 | 0 | 0.02 | 0.16 | 0.11 | 0.16 | 0 | 0 | 0 | 0.0002 | 0 | 0 | 0 | 0 | 0 | 0.002 | 0 | 0.002 | 0 | 0 | 273 | 0 | 0 | 293 | 504
0.09 | 7.7 | 1.94 | 0 | 0.02 | 0.16 | 0.11 | 0.16 | 0 | 0 | 0 | 0.0002 | 0 | 0 | 0 | 0 | 0 | 0.002 | 0 | 0.002 | 0 | 0 | 273 | 0 | 0 | 723 | 427
0.1 | 9.94 | 0 | 0.59 | 0 | 0.22 | 0.14 | 0.79 | 0.023 | 0 | 0 | 0 | 0 | 0 | 0 | 0 | 0 | 0 | 0 | 0 | 0 | 0.034 | 598 | 3.4 | 0 | 598 | 990
0.1 | 9 | 2 | 0 | 0.1 | 0.2 | 0 | 0 | 0 | 0 | 0 | 0 | 0 | 0 | 0 | 0 | 0 | 0 | 0 | 0 | 0 | 0 | 573 | 11.9 | 0 | 573 | 766
0.1 | 8 | 1.5 | 0 | 0 | 0.2 | 0 | 0 | 0 | 0 | 0 | 0 | 0 | 0 | 0 | 0 | 0 | 0 | 0 | 0 | 0 | 0 | 273 | 0 | 0 | 298 | 550
0.09 | 7.7 | 1.94 | 0 | 0.02 | 0.16 | 0.11 | 0.16 | 0 | 0 | 0 | 0.0002 | 0 | 0 | 0.05 | 0 | 0 | 0.002 | 0 | 0.002 | 0 | 0 | 573 | 3.26 | 3.435582822 | 473 | 911
0.09 | 7.82 | 1.98 | 0 | 0.04 | 0.19 | 0.07 | 0.1 | 0 | 0 | 0 | 0.0002 | 0 | 0 | 0 | 0 | 0 | 0.003 | 0 | 0.001 | 0 | 0 | 273 | 0 | 0 | 300 | 561
0.09 | 7.87 | 1.98 | 0 | 0.04 | 0.19 | 0.07 | 0.1 | 0 | 0 | 0 | 0.002 | 0 | 0 | 0 | 0 | 0 | 0.001 | 0 | 0.002 | 0 | 0 | 273 | 0 | 0 | 771 | 447
0.125 | 9.5 | 0.006 | 0 | 0.018 | 0.28 | 0 | 0.49 | 0.0153 | 0 | 0 | 0.0059 | 0 | 0 | 0 | 0 | 0 | 0.0043 | 0 | 0.002 | 0 | 0 | 523.87632 | 2.4 | 0 | 523.87632 | 480.2732
0.1 | 8.65 | 1.92 | 0 | 0.44 | 0.25 | 0.06 | 0.5 | 0.002 | 0 | 0 | 0 | 0 | 0 | 0.0007 | 0.03 | 0 | 0.002 | 0 | 0.002 | 0.2 | 0 | 663 | 28 | 0 | 873 | 270
0.09 | 7.82 | 1.98 | 0 | 0.04 | 0.19 | 0.07 | 0.1 | 0 | 0 | 0 | 0.0002 | 0 | 0 | 0 | 0 | 0 | 0.003 | 0 | 0.001 | 0 | 0 | 273 | 0 | 0 | 373 | 495
0.125 | 9.5 | 0.006 | 0 | 0.018 | 0.28 | 0 | 0.49 | 0.0153 | 0 | 0 | 0.0059 | 0 | 0 | 0 | 0 | 0 | 0.0043 | 0 | 0.002 | 0 | 0 | 523.87632 | 0.8 | 0 | 523.87632 | 465.60422
0.09 | 7.7 | 1.94 | 0 | 0.02 | 0.16 | 0.11 | 0.16 | 0 | 0 | 0 | 0.0002 | 0 | 0 | 0.06 | 2 | 0 | 0.002 | 0 | 0.002 | 0 | 0 | 273 | 0 | 0 | 293 | 555
0.1 | 9 | 0 | 1 | 0 | 0 | 0 | 0 | 0 | 0 | 0 | 0 | 0 | 0 | 0 | 0 | 0 | 0 | 0 | 0 | 0 | 0 | 378 | 8.7746 | 0 | 298 | 1008.6
0.142 | 11.08 | 0.72 | 0 | 0.07 | 0.23 | 0.03 | 0.78 | 0.041 | 0 | 0 | 0 | 0 | 0 | 0 | 0 | 0 | 0 | 0 | 0 | 0 | 0 | 598 | 0.8 | 0 | 598 | 746
0.09 | 7.7 | 1.94 | 0 | 0.02 | 0.16 | 0.11 | 0.16 | 0 | 0 | 0 | 0.0002 | 0 | 0 | 0 | 0 | 0 | 0.002 | 0 | 0.002 | 0 | 0 | 273 | 0 | 0 | 919 | 290
0.1 | 9 | 1.1 | 0 | 0.15 | 0.2 | 0 | 0 | 0 | 0 | 0 | 0 | 0 | 0 | 0 | 0 | 0 | 0 | 0 | 0 | 0 | 0 | 573 | 0.35 | 0 | 498 | 610
0.09 | 7.84 | 1.98 | 0 | 0.04 | 0.19 | 0.07 | 0.1 | 0 | 0 | 0 | 0.002 | 0 | 0 | 0 | 0 | 0 | 0.001 | 0 | 0.002 | 0 | 0 | 273 | 0 | 0 | 573 | 407
0.1 | 9 | 1.1 | 0 | 0.15 | 0.2 | 0 | 0 | 0 | 0 | 0 | 0 | 0 | 0 | 0 | 0 | 0 | 0 | 0 | 0 | 0 | 0 | 273 | 0 | 0 | 923 | 215
0.09 | 7.82 | 1.98 | 0 | 0.04 | 0.19 | 0.07 | 0.1 | 0 | 0 | 0 | 0.0002 | 0 | 0 | 0 | 0 | 0 | 0.003 | 0 | 0.001 | 0 | 0 | 273 | 0 | 0 | 193 | 615
0.1 | 9 | 1.1 | 0 | 0.15 | 0.2 | 0 | 0 | 0 | 0 | 0 | 0 | 0 | 0 | 0 | 0 | 0 | 0 | 0 | 0 | 0 | 0 | 273 | 0 | 0 | 573 | 473.46
0.09 | 7.82 | 1.98 | 0 | 0.04 | 0.19 | 0.07 | 0.1 | 0 | 0 | 0 | 0.0002 | 0 | 0 | 0 | 0 | 0 | 0.003 | 0 | 0.001 | 0 | 0 | 273 | 0 | 0 | 498 | 496
0.09 | 7.7 | 1.94 | 0 | 0.02 | 0.16 | 0.11 | 0.16 | 0 | 0 | 0 | 0.0002 | 0 | 0 | 0 | 0 | 0 | 0.002 | 0 | 0.002 | 0 | 0 | 273 | 0 | 0 | 673 | 455
0.1 | 9 | 1.1 | 0 | 0.15 | 0.2 | 0 | 0 | 0 | 0 | 0 | 0 | 0 | 0 | 0 | 0 | 0 | 0 | 0 | 0 | 0 | 0 | 273 | 0 | 0 | 473 | 495
0.125 | 9.5 | 0.006 | 0 | 0.018 | 0.28 | 0 | 0.49 | 0.0153 | 0 | 0 | 0.0059 | 0 | 0 | 0 | 0 | 0 | 0.0043 | 0 | 0.002 | 0 | 0 | 575.59613 | 0.8 | 0 | 575.59613 | 491.60833
0.1 | 9 | 1.1 | 0 | 0.15 | 0.2 | 0 | 0 | 0 | 0 | 0 | 0 | 0 | 0 | 0 | 0 | 0 | 0 | 0 | 0 | 0 | 0 | 273 | 0 | 0 | 296 | 519
0.09 | 7.7 | 1.94 | 0 | 0.02 | 0.16 | 0.11 | 0.16 | 0 | 0 | 0 | 0.0002 | 0 | 0 | 0 | 0 | 0 | 0.002 | 0 | 0.002 | 0 | 0 | 273 | 0 | 0 | 293 | 581
0.1 | 9 | 2 | 0 | 0.01 | 0.2 | 0 | 0 | 0 | 0 | 0 | 0 | 0 | 0 | 0 | 0 | 0 | 0 | 0 | 0 | 0 | 0 | 336 | 0.5 | 0 | 298 | 887
0.097 | 7.46 | 2.1 | 0 | 0.03 | 0.18 | 0.09 | 0.07 | 0 | 0 | 0 | 0 | 0 | 0 | 0 | 0 | 0 | 0.002 | 0 | 0.003 | 0 | 0 | 793 | 0.105525508 | 0 | 773 | 460.59
0.09 | 7.7 | 1.94 | 0 | 0.02 | 0.16 | 0.11 | 0.16 | 0 | 0 | 0 | 0.0002 | 0 | 0 | 0 | 0 | 0 | 0.002 | 0 | 0.002 | 0 | 0 | 273 | 0 | 0 | 723 | 674
0.1 | 9 | 1.1 | 0 | 0.15 | 0.2 | 0 | 0 | 0 | 0 | 0 | 0 | 0 | 0 | 0.06 | 0 | 0 | 0 | 0 | 0 | 0 | 0 | 273 | 0 | 0 | 673 | 470.05
0.1 | 9 | 1.1 | 0 | 0.15 | 0.2 | 0 | 0 | 0 | 0 | 0 | 0 | 0 | 0 | 0 | 0 | 0 | 0 | 0 | 0 | 0 | 0 | 273 | 0 | 0 | 298 | 547
0.09 | 7.7 | 1.94 | 0 | 0.02 | 0.16 | 0.11 | 0.16 | 0 | 0 | 0 | 0.0002 | 0 | 0 | 0 | 0 | 0 | 0.002 | 0 | 0.002 | 0 | 0 | 273 | 0 | 0 | 923 | 236
0.09 | 7.7 | 1.94 | 0 | 0.02 | 0.16 | 0.11 | 0.16 | 0 | 0 | 0 | 0.0002 | 0 | 0 | 0 | 0 | 0 | 0.002 | 0 | 0.002 | 0 | 0 | 273 | 0 | 0 | 300 | 503
0.09 | 7.7 | 1.94 | 0 | 0.02 | 0.16 | 0.11 | 0.16 | 0 | 0 | 0 | 0.0002 | 0 | 0 | 0 | 0 | 0 | 0.002 | 0 | 0.002 | 0 | 0 | 273 | 0 | 0 | 300 | 509
0.092 | 7.73 | 2.06 | 0.0053 | 0.018 | 0.189 | 0.09 | 0.083 | 0.0027 | 0.01 | 0 | 0.003 | 0.0024 | 0.0059 | 0 | 0 | 0 | 0.003 | 0 | 0.003 | 0.0104 | 0 | 273 | 0 | 0 | 473 | 500
0.1 | 9.33 | 0.965 | 0.05 | 0.066 | 0.26 | 0.06 | 0.5 | 0.0153 | 0.008 | 0 | 0.0062 | 0 | 0 | 0.009 | 0.005 | 0 | 0.0046 | 0 | 0.005 | 0.007 | 0 | 523.87632 | 0.8 | 0 | 523.87632 | 581.72638
0.09 | 7.84 | 1.98 | 0 | 0.04 | 0.19 | 0.07 | 0.1 | 0 | 0 | 0 | 0.002 | 0 | 0 | 0 | 0 | 0 | 0.001 | 0 | 0.002 | 0 | 0 | 273 | 0 | 0 | 350 | 558
0.097 | 7.46 | 2.1 | 0 | 0.03 | 0.18 | 0.09 | 0.07 | 0 | 0 | 0 | 0 | 0 | 0 | 0.0007 | 0.03 | 0 | 0.002 | 0 | 0.003 | 0 | 0 | 840 | 0.864520395 | 0 | 293 | 538.1
0.1 | 9 | 1.1 | 0 | 0.15 | 0.2 | 0 | 0 | 0 | 0 | 0 | 0 | 0 | 0 | 0 | 0 | 0 | 0 | 0 | 0 | 0 | 0 | 273 | 0 | 0 | 773 | 380
0.1 | 9 | 1 | 0 | 0.1 | 0.2 | 0 | 0 | 0 | 0 | 0 | 0 | 0 | 0 | 0 | 0 | 0 | 0 | 0 | 0 | 0 | 0 | 273 | 0 | 0 | 298 | 500.59
0.1 | 8.87 | 1.94 | 0 | 0.09 | 0.19 | 0.04 | 0.46 | 0.0218 | 0 | 0 | 0.0022 | 0 | 0 | 0 | 0 | 0 | 0 | 0 | 0.0027 | 0 | 0 | 663 | 37 | 0 | 663 | 466
0.099 | 8.9 | 2.06 | 0 | 0.54 | 0.24 | 0.07 | 0.53 | 0.001 | 0.0028 | 0 | 0.0028 | 0 | 0 | 0 | 0 | 0 | 0.001 | 0 | 0.001 | 0.25 | 0 | 793 | 35 | 0 | 303 | 357
0.09 | 7.82 | 1.98 | 0 | 0.04 | 0.19 | 0.07 | 0.1 | 0 | 0 | 0 | 0.0002 | 0 | 0 | 0 | 0 | 0 | 0.003 | 0 | 0.001 | 0 | 0 | 273 | 0 | 0 | 923 | 226
0.092 | 7.73 | 2.06 | 0.0053 | 0.018 | 0.189 | 0.09 | 0.083 | 0.0027 | 0.01 | 0 | 0.003 | 0.0024 | 0.0059 | 0 | 0 | 0 | 0.003 | 0 | 0.003 | 0.0104 | 0 | 723 | 2.4 | 0 | 723 | 462
0.1 | 9 | 2 | 0 | 0.01 | 0.2 | 0 | 0 | 0 | 0 | 0 | 0 | 0 | 0 | 0 | 0 | 0 | 0 | 0 | 0 | 0 | 0 | 354 | 1.3 | 0 | 298 | 927
0.089 | 8.92 | 0.73 | 0 | 0.01 | 0.3 | 0.03 | 1.13 | 0.035 | 0 | 0 | 0 | 0 | 0 | 0 | 0 | 0 | 0 | 0 | 0 | 0 | 0 | 623 | 2.4 | 0 | 623 | 558
0.1 | 9 | 1.1 | 0 | 0.15 | 0.2 | 0 | 0 | 0 | 0 | 0 | 0 | 0 | 0 | 0 | 0 | 0 | 0 | 0 | 0 | 0 | 0 | 273 | 0 | 0 | 673 | 465
0.1 | 9 | 0 | 1 | 0 | 0 | 0 | 0 | 0 | 0 | 0 | 0 | 0 | 0 | 0 | 0 | 0 | 0 | 0 | 0 | 0 | 0 | 335.5 | 0.9 | 0 | 298 | 871
0.0092 | 7.73 | 2.06 | 0.0053 | 0.018 | 0.189 | 0.09 | 0.083 | 0.0027 | 0.01 | 0 | 0.003 | 0 | 0 | 0.0057 | 0.032 | 0 | 0.003 | 0 | 0.003 | 0.01 | 0 | 623.17453 | 0.8 | 0 | 896.32453 | 623.05619
0.09 | 7.7 | 2.04 | 0.003 | 0.009 | 0.16 | 0.11 | 0.16 | 0.008 | 0.0016 | 0 | 0.001 | 0 | 0 | 0.01 | 0.21 | 0 | 0.002 | 0 | 0.002 | 0.004 | 0 | 521.90468 | 16.3 | 0 | 795.05468 | 715.76326
0.1 | 9 | 0 | 1 | 0 | 0.2 | 0 | 0 | 0 | 0 | 0 | 0 | 0 | 0 | 0.06 | 2 | 0 | 0 | 0 | 0 | 0 | 0 | 523 | 0.1 | 6250 | 298 | 918
0.1 | 9 | 0 | 1 | 0 | 0.2 | 0 | 0 | 0 | 0 | 0 | 0 | 0 | 0 | 0 | 0 | 0 | 0 | 0 | 0 | 0 | 0 | 273 | 0 | 0 | 298 | 528
0.1 | 9 | 0 | 1 | 0 | 0.2 | 0 | 0 | 0 | 0 | 0 | 0 | 0 | 0 | 0 | 0 | 0 | 0 | 0 | 0 | 0 | 0 | 273 | 0 | 0 | 298 | 528
0.097 | 7.46 | 2.1 | 0 | 0.03 | 0.18 | 0.09 | 0.07 | 0 | 0 | 0 | 0 | 0 | 0 | 0.05 | 0 | 0 | 0.002 | 0 | 0.003 | 0 | 0 | 773 | 5 | 0 | 298 | 536.69
0.1 | 9 | 2 | 0 | 0.12 | 0.25 | 0 | 0 | 0 | 0 | 0 | 0 | 0 | 0 | 0 | 0 | 0 | 0 | 0 | 0 | 0 | 0 | 273 | 0 | 0 | 573 | 712
0.1 | 9 | 0 | 1 | 0 | 0.2 | 0 | 0 | 0 | 0 | 0 | 0 | 0 | 0 | 0 | 0 | 0 | 0 | 0 | 0 | 0 | 0 | 538 | 0.45 | 0 | 873 | 312.9
0.09 | 7.7 | 1.94 | 0 | 0.1 | 0.16 | 0.11 | 0.16 | 0 | 0 | 0 | 0.0002 | 0 | 0 | 0 | 0.01 | 0 | 0.002 | 0 | 0.002 | 0 | 0 | 723 | 2.4 | 0 | 723 | 464
0.1 | 9 | 1.1 | 0 | 0.15 | 0.2 | 0 | 0 | 0 | 0 | 0 | 0 | 0 | 0 | 0.09 | 0.005 | 0 | 0 | 0 | 0 | 0 | 0 | 273 | 0 | 0 | 298 | 542
0.092 | 7.73 | 2.06 | 0.0053 | 0.018 | 0.189 | 0.09 | 0.083 | 0.0027 | 0.01 | 0 | 0.003 | 0.0024 | 0.0059 | 0 | 0 | 0 | 0.003 | 0 | 0.003 | 0.0104 | 0 | 273 | 0 | 0 | 723 | 421
0.09 | 7.84 | 1.98 | 0 | 0.04 | 0.19 | 0.07 | 0.1 | 0 | 0 | 0 | 0.002 | 0 | 0 | 0 | 0 | 0 | 0.001 | 0 | 0.002 | 0 | 0 | 273 | 0 | 0 | 350 | 563
0.1 | 9 | 2 | 0 | 0.01 | 0.2 | 0 | 0 | 0 | 0 | 0 | 0 | 0 | 0 | 0 | 0 | 0 | 0 | 0 | 0 | 0 | 0 | 638 | 7 | 0 | 638 | 661
0.09 | 7.84 | 1.98 | 0 | 0.04 | 0.19 | 0.07 | 0.1 | 0 | 0 | 0 | 0.002 | 0 | 0 | 0 | 0 | 0 | 0.001 | 0 | 0.002 | 0 | 0 | 573 | 2.78 | 0.978417266 | 473 | 747
0.097 | 7.46 | 2.1 | 0 | 0.03 | 0.18 | 0.09 | 0.07 | 0 | 0 | 0 | 0 | 0 | 0 | 0 | 0 | 0 | 0.002 | 0 | 0.003 | 0 | 0 | 840 | 0.864520395 | 0 | 843 | 189.47
0.1 | 9 | 1.1 | 0 | 0.15 | 0.2 | 0 | 0 | 0 | 0 | 0 | 0 | 0 | 0 | 0.0007 | 0.03 | 0 | 0 | 0 | 0 | 0 | 0 | 273 | 0 | 0 | 623 | 463
0.09 | 7.84 | 1.98 | 0 | 0.04 | 0.19 | 0.07 | 0.1 | 0 | 0 | 0 | 0.002 | 0 | 0 | 0 | 0 | 0 | 0.001 | 0 | 0.002 | 0 | 0 | 273 | 0 | 0 | 300 | 579
0.09 | 7.87 | 1.98 | 0 | 0.04 | 0.19 | 0.07 | 0.1 | 0 | 0 | 0 | 0.0002 | 0 | 0 | 0 | 0 | 0 | 0.003 | 0 | 0.001 | 0 | 0 | 273 | 0 | 0 | 673 | 535
0.1 | 9 | 1.1 | 0 | 0.15 | 0.2 | 0 | 0 | 0 | 0 | 0 | 0 | 0 | 0 | 0 | 0 | 0 | 0 | 0 | 0 | 0 | 0 | 273 | 0 | 0 | 573 | 472
0.1 | 9 | 1.1 | 0 | 0.15 | 0.2 | 0 | 0 | 0 | 0 | 0 | 0 | 0 | 0 | 0.0007 | 0.03 | 0 | 0 | 0 | 0 | 0 | 0 | 273 | 0 | 0 | 573 | 460
0.09 | 7.7 | 1.94 | 0 | 0.02 | 0.16 | 0.11 | 0.16 | 0 | 0 | 0 | 0.0002 | 0 | 0 | 0 | 2 | 0 | 0.002 | 0 | 0.002 | 0 | 0 | 273 | 0 | 0 | 300 | 508
0.09 | 7.82 | 1.98 | 0 | 0.04 | 0.19 | 0.07 | 0.1 | 0 | 0 | 0 | 0.0002 | 0 | 0 | 0 | 0 | 0 | 0.003 | 0 | 0.001 | 0 | 0 | 273 | 0 | 0 | 973 | 147
0.1 | 8 | 0 | 0.8 | 0 | 0.2 | 0 | 0 | 0 | 0 | 0 | 0 | 0 | 0 | 0 | 0 | 0 | 0 | 0 | 0 | 0 | 0 | 573 | 0.19 | 0 | 293 | 780
0.1 | 9 | 1.1 | 0 | 0.15 | 0.2 | 0 | 0 | 0 | 0 | 0 | 0 | 0 | 0 | 0 | 0 | 0 | 0 | 0 | 0 | 0 | 0 | 273 | 0 | 0 | 873 | 171
0.1 | 9 | 1.1 | 0 | 0.15 | 0.2 | 0 | 0 | 0 | 0 | 0 | 0 | 0 | 0 | 0 | 0 | 0 | 0 | 0 | 0 | 0 | 0 | 573 | 0.35 | 0 | 423 | 654
0.1 | 9 | 2 | 0 | 0.12 | 0.25 | 0 | 0 | 0 | 0 | 0 | 0 | 0 | 0 | 0 | 0 | 0 | 0 | 0 | 0 | 0 | 0 | 573 | 2.5 | 0 | 299 | 980.77
0.1 | 9 | 1.1 | 0 | 0.15 | 0.2 | 0 | 0 | 0 | 0 | 0 | 0 | 0 | 0 | 0.06 | 0 | 0 | 0 | 0 | 0 | 0 | 0 | 273 | 0 | 0 | 573 | 469
0.097 | 7.46 | 2.1 | 0 | 0.03 | 0.18 | 0.09 | 0.07 | 0 | 0 | 0 | 0 | 0 | 0 | 0.05 | 0 | 0 | 0.002 | 0 | 0.003 | 0 | 0 | 773 | 5 | 0 | 173 | 657.51
0.1 | 9 | 0 | 1 | 0 | 0.2 | 0 | 0 | 0 | 0 | 0 | 0 | 0 | 0 | 0 | 0 | 0 | 0 | 0 | 0 | 0 | 0 | 273 | 0 | 0 | 638 | 539
0.125 | 9.5 | 0.006 | 0.005 | 0.018 | 0.28 | 0.0038 | 0.49 | 0.0159 | 0.008 | 0 | 0.0059 | 0 | 0.007 | 0 | 0 | 0.009 | 0.0043 | 0 | 0.002 | 0 | 0 | 273 | 0 | 0 | 523 | 384
0.09 | 7.84 | 1.98 | 0 | 0.04 | 0.19 | 0.07 | 0.1 | 0 | 0 | 0 | 0.002 | 0 | 0 | 0 | 0 | 0 | 0.001 | 0 | 0.002 | 0 | 0 | 273 | 0 | 0 | 473 | 470
0.09 | 7.82 | 1.98 | 0 | 0.04 | 0.19 | 0.07 | 0.1 | 0 | 0 | 0 | 0.0002 | 0 | 0 | 0 | 0 | 0 | 0.003 | 0 | 0.001 | 0 | 0 | 573 | 2.36 | 1.122881356 | 698 | 674
0.09 | 7.84 | 1.98 | 0 | 0.04 | 0.19 | 0.07 | 0.1 | 0 | 0 | 0 | 0.002 | 0 | 0 | 0 | 0 | 0 | 0.001 | 0 | 0.002 | 0 | 0 | 273 | 0 | 0 | 300 | 489
0.1 | 8.88 | 1.95 | 0 | 0.09 | 0.2 | 0.05 | 0.45 | 0.0215 | 0 | 0 | 0.0002 | 0 | 0 | 0.06 | 0 | 0 | 0 | 0 | 0.0026 | 0 | 0 | 700 | 36.263 | 0 | 700 | 332
0.11 | 8.9 | 2.01 | 0 | 0.06 | 0.23 | 0.21 | 0.44 | 0.017 | 0 | 0 | 0 | 0 | 0 | 0 | 0 | 0 | 0 | 0 | 0 | 0 | 0 | 273 | 0 | 0 | 473 | 612
0.1 | 9 | 0 | 1 | 0 | 0.2 | 0 | 0 | 0 | 0 | 0 | 0 | 0 | 0 | 0 | 0 | 0 | 0 | 0 | 0 | 0 | 0 | 423 | 0.2 | 6250 | 298 | 1055
0.09 | 7.7 | 1.94 | 0 | 0.02 | 0.16 | 0.11 | 0.16 | 0 | 0 | 0 | 0.0002 | 0 | 0 | 0 | 0 | 0 | 0.002 | 0 | 0.002 | 0 | 0 | 273 | 0 | 0 | 673 | 446
0.2 | 12 | 0.5 | 1 | 0 | 0.15 | 0 | 0 | 0 | 0 | 0 | 0 | 0 | 0 | 1.4 | 0.66 | 0 | 0 | 0 | 0 | 0 | 0 | 273 | 0 | 0 | 298 | 476
0.1 | 9 | 1.1 | 0 | 0.15 | 0.2 | 0 | 0 | 0 | 0 | 0 | 0 | 0 | 0 | 0 | 0 | 0 | 0 | 0 | 0 | 0 | 0 | 273 | 0 | 0 | 673 | 454.91
0.1 | 10.4 | 0 | 0.6 | 0 | 0.22 | 0.14 | 0.79 | 0.023 | 0 | 0 | 0 | 0 | 0 | 0 | 2 | 0 | 0 | 0 | 0 | 0 | 0.034 | 538 | 0.042 | 0 | 298 | 671
0.092 | 7.73 | 2.06 | 0.0053 | 0.018 | 0.189 | 0.09 | 0.083 | 0.0027 | 0.01 | 0 | 0.003 | 0.0024 | 0.0059 | 0 | 0 | 0 | 0.003 | 0 | 0.003 | 0.0104 | 0 | 673 | 2.4 | 0 | 673 | 502
0.09 | 7.84 | 1.98 | 0 | 0.04 | 0.19 | 0.07 | 0.1 | 0 | 0 | 0 | 0.002 | 0 | 0 | 0 | 0 | 0 | 0.001 | 0 | 0.002 | 0 | 0 | 273 | 0 | 0 | 293 | 470
0.1 | 9 | 0 | 1 | 0 | 0 | 0 | 0 | 0 | 0 | 0 | 0 | 0 | 0 | 0 | 0 | 0 | 0 | 0 | 0 | 0 | 0 | 273 | 0 | 0 | 803 | 378.28
0.1 | 8.65 | 1.92 | 0 | 0.044 | 0.25 | 0.056 | 0.5 | 0 | 0 | 0 | 0 | 0 | 0 | 0 | 0 | 0 | 0.002 | 0 | 0.0017 | 0.02 | 0 | 647.5791 | 15 | 0 | 647.5791 | 484.90233
0.09 | 7.84 | 1.98 | 0 | 0.04 | 0.19 | 0.07 | 0.1 | 0 | 0 | 0 | 0.002 | 0 | 0 | 0 | 0 | 0 | 0.001 | 0 | 0.002 | 0 | 0 | 273 | 0 | 0 | 873 | 772
0.09 | 7.87 | 1.98 | 0 | 0.04 | 0.19 | 0.07 | 0.1 | 0 | 0 | 0 | 0.0002 | 0 | 0 | 0 | 0 | 0 | 0.003 | 0 | 0.001 | 0 | 0 | 273 | 0 | 0 | 293 | 653
0.09 | 7.84 | 1.98 | 0 | 0.04 | 0.19 | 0.07 | 0.1 | 0 | 0 | 0 | 0.002 | 0 | 0 | 0 | 0 | 0 | 0.001 | 0 | 0.002 | 0 | 0 | 273 | 0 | 0 | 473 | 436
0.1 | 9 | 1.1 | 0 | 0.15 | 0.2 | 0 | 0 | 0 | 0 | 0 | 0 | 0 | 0 | 0 | 0 | 0 | 0 | 0 | 0 | 0 | 0 | 273 | 0 | 0 | 573 | 479
0.1 | 9.03 | 2.06 | 0 | 0.051 | 0.25 | 0.042 | 0.53 | 0 | 0 | 0 | 0.0032 | 0 | 0 | 0 | 0 | 0 | 0.002 | 0 | 0.0014 | 0.021 | 0 | 793.37992 | 44 | 0 | 793.37992 | 262.78935
0.097 | 7.46 | 2.1 | 0 | 0.03 | 0.18 | 0.09 | 0.07 | 0 | 0 | 0 | 0 | 0 | 0 | 0 | 0 | 0 | 0.002 | 0 | 0.003 | 0 | 0 | 861 | 0.066574555 | 0 | 303.7 | 565.97
0.09 | 7.798571429 | 1.98 | 0 | 0.04 | 0.19 | 0.07 | 0.1 | 0 | 0 | 0 | 0.0002 | 0 | 0 | 0 | 0 | 0 | 0.003 | 0 | 0.001 | 0 | 0 | 273 | 0 | 0 | 823 | 347
0.1 | 9 | 2 | 0 | 0 | 0.25 | 0 | 0 | 0 | 0 | 0 | 0 | 0 | 0 | 0 | 0 | 0 | 0 | 0 | 0 | 0 | 0 | 638 | 7.7 | 0.12987013 | 638 | 710
0.09 | 7.84 | 1.98 | 0 | 0.04 | 0.19 | 0.07 | 0.1 | 0 | 0 | 0 | 0.002 | 0 | 0 | 0 | 0 | 0 | 0.001 | 0 | 0.002 | 0 | 0 | 573 | 2.64 | 1.015151515 | 473 | 625
0.1 | 9 | 1.1 | 0 | 0.15 | 0.2 | 0 | 0 | 0 | 0 | 0 | 0 | 0 | 0 | 0.06 | 0 | 0 | 0 | 0 | 0 | 0 | 0 | 273 | 0 | 0 | 673 | 442
0.092 | 7.73 | 2.06 | 0.0053 | 0.018 | 0.189 | 0.09 | 0.083 | 0.0027 | 0.01 | 0 | 0.003 | 0.0024 | 0.0059 | 0 | 0 | 0 | 0.003 | 0 | 0.003 | 0.0104 | 0 | 573 | 2.5 | 1.086 | 300 | 907
0.09 | 7.84 | 1.98 | 0 | 0.04 | 0.19 | 0.07 | 0.1 | 0 | 0 | 0 | 0.002 | 0 | 0 | 0 | 0 | 0 | 0.001 | 0 | 0.002 | 0 | 0 | 273 | 0 | 0 | 573 | 508
0.1 | 9 | 1.1 | 0 | 0.15 | 0.2 | 0 | 0 | 0 | 0 | 0 | 0 | 0 | 0 | 0 | 0 | 0 | 0 | 0 | 0 | 0 | 0 | 273 | 0 | 0 | 293 | 531
0.09 | 7.7 | 1.94 | 0 | 0.02 | 0.16 | 0.11 | 0.16 | 0 | 0 | 0 | 0.0002 | 0 | 0 | 0 | 0 | 0 | 0.002 | 0 | 0.002 | 0 | 0 | 573 | 0 | 0 | 773 | 366
0.1 | 9 | 0 | 1 | 0 | 0.2 | 0 | 0 | 0 | 0 | 0 | 0 | 0 | 0 | 0 | 0 | 0 | 0 | 0 | 0 | 0 | 0 | 273 | 0 | 0 | 298 | 598
0.09 | 7.7 | 1.94 | 0 | 0.02 | 0.16 | 0.11 | 0.16 | 0 | 0 | 0 | 0.0002 | 0 | 0 | 0.057 | 0.032 | 0 | 0.002 | 0 | 0.002 | 0 | 0 | 273 | 0 | 0 | 921 | 275
0.09 | 7.82 | 1.98 | 0 | 0.04 | 0.19 | 0.07 | 0.1 | 0 | 0 | 0 | 0.0002 | 0 | 0 | 0 | 0 | 0 | 0.003 | 0 | 0.001 | 0 | 0 | 273 | 0 | 0 | 873 | 296
0.092 | 7.73 | 2.06 | 0.0053 | 0.018 | 0.189 | 0.09 | 0.083 | 0.0027 | 0.01 | 0 | 0.003 | 0.0024 | 0.0059 | 0.057 | 0.032 | 0 | 0.003 | 0 | 0.003 | 0.0104 | 0 | 623 | 2.4 | 0 | 623 | 600
0.09 | 7.82 | 1.98 | 0 | 0.04 | 0.19 | 0.07 | 0.1 | 0 | 0 | 0 | 0.0002 | 0 | 0 | 0 | 0 | 0 | 0.003 | 0 | 0.001 | 0 | 0 | 273 | 0 | 0 | 298 | 560
0.1 | 9 | 1.1 | 0 | 0.15 | 0.2 | 0 | 0 | 0 | 0 | 0 | 0 | 0 | 0 | 0 | 0 | 0 | 0 | 0 | 0 | 0 | 0 | 573 | 0.35 | 0 | 123 | 1001
0.09 | 7.82 | 1.98 | 0 | 0.04 | 0.19 | 0.07 | 0.1 | 0 | 0 | 0 | 0.0002 | 0 | 0 | 0 | 0 | 0 | 0.003 | 0 | 0.001 | 0 | 0 | 273 | 0 | 0 | 373 | 525
0.09 | 7.7 | 1.94 | 0 | 0.02 | 0.16 | 0.11 | 0.16 | 0 | 0 | 0 | 0.0002 | 0 | 0 | 0 | 0 | 0 | 0.002 | 0 | 0.002 | 0 | 0 | 273 | 0 | 0 | 523 | 467
0.09 | 7.7 | 1.94 | 0 | 0.02 | 0.16 | 0.11 | 0.16 | 0 | 0 | 0 | 0.0002 | 0 | 0 | 0 | 0 | 0 | 0.002 | 0 | 0.002 | 0 | 0 | 273 | 0 | 0 | 622 | 448
0.1 | 9 | 1.1 | 0 | 0.15 | 0.2 | 0 | 0 | 0 | 0 | 0 | 0 | 0 | 0 | 0 | 0 | 0 | 0 | 0 | 0 | 0 | 0 | 273 | 0 | 0 | 300 | 543
0.09 | 7.84 | 1.98 | 0 | 0.04 | 0.19 | 0.07 | 0.1 | 0 | 0 | 0 | 0.002 | 0 | 0 | 0 | 0 | 0 | 0.001 | 0 | 0.002 | 0 | 0 | 273 | 0 | 0 | 293 | 947
0.1 | 9 | 1.1 | 0 | 0.15 | 0.2 | 0 | 0 | 0 | 0 | 0 | 0 | 0 | 0 | 0 | 0 | 0 | 0 | 0 | 0 | 0 | 0 | 273 | 0 | 0 | 873 | 310
0.09 | 7.82 | 1.98 | 0 | 0.04 | 0.19 | 0.07 | 0.1 | 0 | 0 | 0 | 0.0002 | 0 | 0 | 0 | 0 | 0 | 0.003 | 0 | 0.001 | 0 | 0 | 853 | 0.08 | 0 | 873 | 347
0.1 | 9 | 0 | 1 | 0 | 0 | 0 | 0 | 0 | 0 | 0 | 0 | 0 | 0 | 0 | 0 | 0 | 0 | 0 | 0 | 0 | 0 | 823 | 0.8 | 6250 | 298 | 797
0.09 | 7.7 | 1.94 | 0 | 0.02 | 0.16 | 0.11 | 0.16 | 0 | 0 | 0 | 0.0002 | 0 | 0 | 0 | 0 | 0 | 0.002 | 0 | 0.002 | 0 | 0 | 273 | 0 | 0 | 673 | 446
0.09 | 7.82 | 1.98 | 0 | 0.04 | 0.19 | 0.07 | 0.1 | 0 | 0 | 0 | 0.0002 | 0 | 0 | 0 | 0 | 0 | 0.003 | 0 | 0.001 | 0 | 0 | 273 | 0 | 0 | 373 | 525
0.09 | 7.82 | 1.98 | 0 | 0.04 | 0.19 | 0.07 | 0.1 | 0 | 0 | 0 | 0.0002 | 0 | 0 | 0 | 0 | 0 | 0.003 | 0 | 0.001 | 0 | 0 | 273 | 0 | 0 | 598 | 481
0.09 | 7.7 | 1.94 | 0 | 0.02 | 0.16 | 0.11 | 0.16 | 0 | 0 | 0 | 0.0002 | 0 | 0 | 0 | 0 | 0 | 0.002 | 0 | 0.002 | 0 | 0 | 273 | 0 | 0 | 673 | 446
0.097 | 7.46 | 2.1 | 0 | 0.03 | 0.18 | 0.09 | 0.07 | 0 | 0 | 0 | 0 | 0 | 0 | 0 | 0 | 0 | 0.002 | 0 | 0.003 | 0 | 0 | 773 | 5.493309698 | 0 | 873 | 418
0.1 | 9 | 0 | 1 | 0 | 0 | 0 | 0 | 0 | 0 | 0 | 0 | 0 | 0 | 0.0007 | 0.03 | 0 | 0 | 0 | 0 | 0 | 0 | 273 | 0 | 0 | 659 | 503.91
0.1 | 9 | 0 | 1 | 0 | 0.2 | 0 | 0 | 0 | 0 | 0 | 0 | 0 | 0 | 0 | 0 | 0 | 0 | 0 | 0 | 0 | 0 | 273 | 0 | 0 | 773 | 398.53
0.1 | 7 | 1.5 | 0 | 0 | 0.2 | 0 | 0 | 0 | 0 | 0 | 0 | 0 | 0 | 0.0007 | 0.03 | 0 | 0.004 | 0 | 0 | 0 | 0 | 573 | 0.19 | 0 | 298 | 775
0.1 | 9 | 0 | 1 | 0 | 0.2 | 0 | 0 | 0 | 0 | 0 | 0 | 0 | 0 | 0 | 0 | 0 | 0 | 0 | 0 | 0 | 0 | 273 | 0 | 0 | 300 | 438.55
0.1 | 9 | 0 | 1 | 0 | 0.2 | 0 | 0 | 0 | 0 | 0 | 0 | 0 | 0 | 0.05 | 0 | 0 | 0 | 0 | 0 | 0 | 0 | 489 | 7.6 | 74.34210526 | 523 | 843
0.12 | 8.91 | 1.08 | 0.001 | 0.14 | 0.2 | 0.04 | 0.48 | 0.02 | 0.009 | 0 | 0.001 | 0 | 0 | 0.0017 | 0.02 | 0 | 0.005 | 0 | 0.004 | 0.001 | 0 | 523.87632 | 16.3 | 0 | 523.87632 | 792.32445
0.125 | 9.5 | 0.006 | 0.005 | 0.018 | 0.28 | 0.0038 | 0.49 | 0.0159 | 0.008 | 0 | 0.0059 | 0 | 0.007 | 0 | 0 | 0.009 | 0.0043 | 0 | 0.002 | 0 | 0 | 723 | 0.8 | 0 | 723 | 315
0.09 | 7.82 | 1.98 | 0 | 0.04 | 0.19 | 0.07 | 0.1 | 0 | 0 | 0 | 0.0002 | 0 | 0 | 0 | 0 | 0 | 0.003 | 0 | 0.001 | 0 | 0 | 273 | 0 | 0 | 293 | 484
0.142 | 11.08 | 0.72 | 0 | 0.07 | 0.23 | 0.03 | 0.78 | 0.041 | 0 | 0 | 0 | 0 | 0 | 0 | 0 | 0 | 0 | 0 | 0 | 0 | 0 | 598 | 0.8 | 0 | 598 | 722
0.097 | 7.46 | 2.1 | 0 | 0.03 | 0.18 | 0.09 | 0.07 | 0 | 0 | 0 | 0 | 0 | 0 | 0.057 | 0.032 | 0 | 0.002 | 0 | 0.003 | 0 | 0 | 673 | 31.3693802 | 0 | 673 | 513.07
0.11 | 8.9 | 2.01 | 0 | 0.06 | 0.23 | 0.21 | 0.44 | 0.017 | 0 | 0 | 0 | 0 | 0 | 0 | 0 | 0 | 0 | 0 | 0 | 0 | 0 | 273 | 0 | 0 | 773 | 710
0.09 | 7.7 | 1.94 | 0 | 0.02 | 0.16 | 0.11 | 0.16 | 0 | 0 | 0 | 0.0002 | 0 | 0 | 0.0007 | 0.03 | 0 | 0.002 | 0 | 0.002 | 0 | 0 | 273 | 0 | 0 | 823 | 334
0.1 | 8.88 | 1.95 | 0 | 0.09 | 0.2 | 0.05 | 0.45 | 0.0215 | 0 | 0 | 0.0002 | 0 | 0 | 0 | 0 | 0 | 0 | 0 | 0.0026 | 0 | 0 | 613 | 0.053 | 0 | 298 | 575.07
0.1 | 9 | 0 | 1 | 0 | 0 | 0 | 0 | 0 | 0 | 0 | 0 | 0 | 0 | 0 | 0 | 0 | 0 | 0 | 0 | 0 | 0 | 378 | 0.9 | 0 | 298 | 999.22
0.1 | 9 | 0 | 1 | 0 | 0 | 0 | 0 | 0 | 0 | 0 | 0 | 0 | 0 | 0 | 0 | 0 | 0 | 0 | 0 | 0 | 0 | 673 | 16 | 0 | 673 | 687
0.089 | 8.92 | 0.73 | 0 | 0.01 | 0.3 | 0.03 | 1.13 | 0.035 | 0 | 0 | 0 | 0 | 0 | 0 | 0 | 0 | 0 | 0 | 0 | 0 | 0 | 273 | 0 | 0 | 673 | 481
0.09 | 7.7 | 1.95 | 0 | 0.02 | 0.16 | 0.11 | 0.16 | 0 | 0 | 0 | 0.0002 | 0 | 0 | 0 | 0 | 0 | 0.002 | 0 | 0.002 | 0 | 0 | 273 | 0 | 0 | 873 | 318
0.094 | 9 | 0.96 | 0.093 | 0.08 | 0.24 | 0.02 | 0.56 | 0.0007 | 0.02 | 0.005 | 0.0061 | 0.01 | 0 | 0.06 | 0 | 0.0021 | 0.007 | 0.005 | 0.0002 | 0.005 | 0.003 | 523 | 0.3 | 0 | 523 | 392
0.09 | 7.84 | 1.98 | 0 | 0.04 | 0.19 | 0.07 | 0.1 | 0 | 0 | 0 | 0.002 | 0 | 0 | 0 | 0 | 0 | 0.001 | 0 | 0.002 | 0 | 0 | 273 | 0 | 0 | 673 | 487
0.097 | 7.46 | 2.1 | 0 | 0.03 | 0.18 | 0.09 | 0.07 | 0 | 0 | 0 | 0 | 0 | 0 | 0 | 0 | 0 | 0.002 | 0 | 0.003 | 0 | 0 | 524 | 0.823259567 | 0 | 373 | 721.29
0.1 | 9 | 1.1 | 0 | 0.15 | 0.2 | 0 | 0 | 0 | 0 | 0 | 0 | 0 | 0 | 0 | 0 | 0 | 0 | 0 | 0 | 0 | 0 | 273 | 0 | 0 | 673 | 454
0.09 | 7.7 | 1.94 | 0 | 0.02 | 0.16 | 0.11 | 0.16 | 0 | 0 | 0 | 0.0002 | 0 | 0 | 0 | 0 | 0 | 0.002 | 0 | 0.002 | 0 | 0 | 273 | 0 | 0 | 822 | 372
0.142 | 11.08 | 0.72 | 0 | 0.07 | 0.23 | 0.03 | 0.78 | 0.041 | 0 | 0 | 0 | 0 | 0 | 0 | 0 | 0 | 0 | 0 | 0 | 0 | 0 | 586 | 2 | 0 | 598 | 819
0.09 | 7.814642857 | 1.98 | 0 | 0.04 | 0.19 | 0.07 | 0.1 | 0 | 0 | 0 | 0.0002 | 0 | 0 | 0 | 0 | 0 | 0.003 | 0 | 0.001 | 0 | 0 | 273 | 0 | 0 | 293 | 403
0.1 | 9 | 1.1 | 0 | 0.15 | 0.2 | 0 | 0 | 0 | 0 | 0 | 0 | 0 | 0 | 0 | 0 | 0 | 0 | 0 | 0 | 0 | 0 | 273 | 0 | 0 | 773 | 395.92
0.097 | 7.46 | 2.1 | 0 | 0.03 | 0.18 | 0.09 | 0.07 | 0 | 0 | 0 | 0 | 0 | 0 | 0.0007 | 0.03 | 0 | 0.002 | 0 | 0.003 | 0 | 0 | 861 | 0.066574555 | 0 | 873 | 343.49
0.09 | 7.82 | 1.98 | 0 | 0.04 | 0.19 | 0.07 | 0.1 | 0 | 0 | 0 | 0.0002 | 0 | 0 | 0 | 0 | 0 | 0.003 | 0 | 0.001 | 0 | 0 | 273 | 0 | 0 | 923 | 216
0.1 | 9 | 0 | 1 | 0 | 0 | 0 | 0 | 0 | 0 | 0 | 0 | 0 | 0 | 0 | 0 | 0 | 0 | 0 | 0 | 0 | 0 | 712 | 90 | 0 | 293 | 550.3
0.1 | 9 | 1.1 | 0 | 0.15 | 0.2 | 0 | 0 | 0 | 0 | 0 | 0 | 0 | 0 | 0 | 0 | 0 | 0 | 0 | 0 | 0 | 0 | 273 | 0 | 0 | 498 | 481.36
0.093 | 7.65 | 2 | 0 | 0.038 | 0.18 | 0.09 | 0.49 | 0 | 0 | 0 | 0 | 0 | 0 | 0.0007 | 0.03 | 0 | 0.005 | 0 | 0.001 | 0 | 0 | 473 | 10 | 0 | 473 | 805
0.09 | 7.7 | 1.94 | 0 | 0.02 | 0.16 | 0.11 | 0.16 | 0 | 0 | 0 | 0.0002 | 0 | 0 | 0 | 0 | 0 | 0.002 | 0 | 0.002 | 0 | 0 | 273 | 0 | 0 | 623 | 441
0.09 | 7.84 | 1.98 | 0 | 0.04 | 0.19 | 0.07 | 0.1 | 0 | 0 | 0 | 0.002 | 0 | 0 | 0 | 0 | 0 | 0.001 | 0 | 0.002 | 0 | 0 | 573 | 2.57 | 1.015564202 | 300 | 835
0.2 | 12 | 0.5 | 1 | 0 | 0.15 | 0 | 0 | 0 | 0 | 0 | 0 | 0 | 0 | 0 | 0 | 0 | 0 | 0 | 0 | 0 | 0 | 523 | 2.7 | 0 | 363 | 962
0.09 | 7.82 | 1.98 | 0 | 0.04 | 0.19 | 0.07 | 0.1 | 0 | 0 | 0 | 0.0002 | 0 | 0 | 0.05 | 0 | 0 | 0.003 | 0 | 0.001 | 0 | 0 | 773 | 31.5 | 0 | 773 | 437
0.1 | 9 | 2 | 0 | 0.01 | 0.2 | 0 | 0 | 0 | 0 | 0 | 0 | 0 | 0 | 0 | 0 | 0 | 0 | 0 | 0 | 0 | 0 | 273 | 0 | 0 | 638 | 544
0.1 | 9 | 1.1 | 0 | 0.15 | 0.2 | 0 | 0 | 0 | 0 | 0 | 0 | 0 | 0 | 0 | 0 | 0 | 0 | 0 | 0 | 0 | 0 | 273 | 0 | 0 | 923 | 216
0.12 | 8.95 | 2.01 | 0 | 0.029 | 0.24 | 0.23 | 0.51 | 0 | 0 | 0 | 0 | 0 | 0 | 0 | 0 | 0 | 0 | 0 | 0 | 0 | 0 | 273 | 0 | 0 | 293 | 596
0.09 | 7.84 | 1.98 | 0 | 0.04 | 0.19 | 0.07 | 0.1 | 0 | 0 | 0 | 0.002 | 0 | 0 | 0 | 0 | 0 | 0.001 | 0 | 0.002 | 0 | 0 | 273 | 0 | 0 | 300 | 499
0.092 | 7.73 | 2.06 | 0.0053 | 0.018 | 0.189 | 0.09 | 0.083 | 0.0027 | 0.01 | 0 | 0.003 | 0.0024 | 0.0059 | 0 | 0 | 0 | 0.003 | 0 | 0.003 | 0.0104 | 0 | 273 | 0 | 0 | 673 | 445
0.09 | 7.84 | 1.98 | 0 | 0.04 | 0.19 | 0.07 | 0.1 | 0 | 0 | 0 | 0.002 | 0 | 0 | 0 | 0 | 0 | 0.001 | 0 | 0.002 | 0 | 0 | 273 | 0 | 0 | 473 | 534
0.09 | 7.87 | 1.98 | 0 | 0.04 | 0.19 | 0.07 | 0.1 | 0 | 0 | 0 | 0.002 | 0 | 0 | 0 | 0 | 0 | 0.001 | 0 | 0.002 | 0 | 0 | 273 | 0 | 0 | 648 | 519
0.09 | 7.84 | 1.98 | 0 | 0.04 | 0.19 | 0.07 | 0.1 | 0 | 0 | 0 | 0.002 | 0 | 0 | 0 | 0 | 0 | 0.001 | 0 | 0.002 | 0 | 0 | 273 | 0 | 0 | 573 | 432
0.09 | 7.84 | 1.98 | 0 | 0.04 | 0.19 | 0.07 | 0.1 | 0 | 0 | 0 | 0.002 | 0 | 0 | 0 | 0 | 0 | 0.001 | 0 | 0.002 | 0 | 0 | 273 | 0 | 0 | 293 | 581
0.092 | 7.73 | 2.06 | 0.0053 | 0.018 | 0.189 | 0.09 | 0.083 | 0.0027 | 0.01 | 0 | 0.003 | 0.0024 | 0.0059 | 0 | 0 | 0 | 0.003 | 0 | 0.003 | 0.0104 | 0 | 573 | 2.51 | 1.06374502 | 573 | 590
0.09 | 7.82 | 1.98 | 0 | 0.04 | 0.19 | 0.07 | 0.1 | 0 | 0 | 0 | 0.0002 | 0 | 0 | 0 | 0 | 0 | 0.003 | 0 | 0.001 | 0 | 0 | 273 | 0 | 0 | 298 | 510
0.09 | 7.82 | 1.98 | 0 | 0.04 | 0.19 | 0.07 | 0.1 | 0 | 0 | 0 | 0.0002 | 0 | 0 | 0 | 0 | 0 | 0.003 | 0 | 0.001 | 0 | 0 | 273 | 0 | 0 | 873 | 330
0.09 | 7.84 | 1.98 | 0 | 0.04 | 0.19 | 0.07 | 0.1 | 0 | 0 | 0 | 0.002 | 0 | 0 | 0 | 0 | 0 | 0.001 | 0 | 0.002 | 0 | 0 | 273 | 0 | 0 | 300 | 536
0.12 | 8.95 | 2.01 | 0 | 0.029 | 0.24 | 0.23 | 0.51 | 0 | 0 | 0 | 0 | 0 | 0 | 0.06 | 0 | 0 | 0 | 0 | 0 | 0 | 0 | 273 | 0 | 0 | 773 | 666
0.09 | 8.8 | 0.73 | 0 | 0.1 | 0.3 | 0.03 | 1.13 | 0.019 | 0 | 0 | 0 | 0 | 0 | 0.06 | 0 | 0 | 0 | 0 | 0 | 0 | 0 | 693 | 2.4 | 0 | 693 | 464
0.1 | 8.87 | 1.94 | 0 | 0.09 | 0.19 | 0.04 | 0.46 | 0.0218 | 0 | 0 | 0.0022 | 0 | 0 | 0.06 | 0 | 0 | 0 | 0 | 0.0027 | 0 | 0 | 273 | 0 | 0 | 793 | 312
0.1 | 9 | 0 | 1 | 0 | 0.2 | 0 | 0 | 0 | 0 | 0 | 0 | 0 | 0 | 0 | 0 | 0 | 0 | 0 | 0 | 0 | 0 | 823 | 0.8 | 6250 | 823 | 520
0.09 | 7.82 | 1.98 | 0 | 0.04 | 0.19 | 0.07 | 0.1 | 0 | 0 | 0 | 0.0002 | 0 | 0 | 0 | 0 | 0 | 0.003 | 0 | 0.001 | 0 | 0 | 273 | 0 | 0 | 300 | 547
0.1 | 9 | 1.1 | 0 | 0.15 | 0.2 | 0 | 0 | 0 | 0 | 0 | 0 | 0 | 0 | 0 | 0 | 0 | 0 | 0 | 0 | 0 | 0 | 273 | 0 | 0 | 573 | 481
0.1 | 9 | 1.1 | 0 | 0.15 | 0.2 | 0 | 0 | 0 | 0 | 0 | 0 | 0 | 0 | 0.057 | 0.032 | 0 | 0 | 0 | 0 | 0 | 0 | 273 | 0 | 0 | 773 | 401
0.09 | 7.7 | 1.94 | 0 | 0.02 | 0.16 | 0.11 | 0.16 | 0 | 0 | 0 | 0.0002 | 0 | 0 | 0 | 0 | 0 | 0.002 | 0 | 0.002 | 0 | 0 | 273 | 0 | 0 | 823 | 358
0.099 | 8.9 | 2.06 | 0 | 0.54 | 0.24 | 0.07 | 0.53 | 0.001 | 0.0028 | 0 | 0.0028 | 0 | 0 | 0 | 0 | 0 | 0.001 | 0 | 0.001 | 0.25 | 0 | 273 | 0 | 0 | 873 | 222
0.1 | 9 | 0 | 1 | 0 | 0.2 | 0 | 0 | 0 | 0 | 0 | 0 | 0 | 0 | 0 | 0 | 0 | 0 | 0 | 0 | 0 | 0 | 273 | 0 | 0 | 298 | 528
0.09 | 7.7 | 1.95 | 0 | 0.02 | 0.16 | 0.11 | 0.16 | 0 | 0 | 0 | 0.0002 | 0 | 0 | 0 | 2 | 0 | 0.002 | 0 | 0.002 | 0 | 0 | 273 | 0 | 0 | 824 | 374
0.1 | 9 | 0 | 1 | 0 | 0.2 | 0 | 0 | 0 | 0 | 0 | 0 | 0 | 0 | 0 | 0 | 0 | 0 | 0 | 0 | 0 | 0 | 773 | 11.2 | 0.714285714 | 773 | 570
0.09 | 7.82 | 1.98 | 0 | 0.04 | 0.19 | 0.07 | 0.1 | 0 | 0 | 0 | 0.0002 | 0 | 0 | 0 | 0 | 0 | 0.003 | 0 | 0.001 | 0 | 0 | 273 | 0 | 0 | 473 | 450
0.09 | 7.7 | 1.94 | 0 | 0.02 | 0.16 | 0.11 | 0.16 | 0 | 0 | 0 | 0.0002 | 0 | 0 | 0 | 0 | 0 | 0.002 | 0 | 0.002 | 0 | 0 | 273 | 0 | 0 | 723 | 410
0.097 | 7.46 | 2.1 | 0 | 0.03 | 0.18 | 0.09 | 0.07 | 0 | 0 | 0 | 0 | 0 | 0 | 0 | 0 | 0 | 0.002 | 0 | 0.003 | 0 | 0 | 273 | 0 | 0 | 298 | 528.09
0.1 | 9 | 0 | 1 | 0 | 0 | 0 | 0 | 0 | 0 | 0 | 0 | 0 | 0 | 0 | 0 | 0 | 0 | 0 | 0 | 0 | 0 | 673 | 16 | 0 | 673 | 732.83
0.125 | 9.5 | 0.006 | 0.005 | 0.018 | 0.28 | 0.0038 | 0.49 | 0.0159 | 0.008 | 0 | 0.0059 | 0 | 0.007 | 0 | 0 | 0.009 | 0.0043 | 0 | 0.002 | 0 | 0 | 273 | 0 | 0 | 723 | 326
0.1 | 8.87 | 1.94 | 0 | 0.09 | 0.19 | 0.04 | 0.46 | 0.0218 | 0 | 0 | 0.0022 | 0 | 0 | 0 | 0 | 0 | 0 | 0 | 0.0027 | 0 | 0 | 793 | 44 | 0 | 793 | 220
0.09 | 7.7825 | 1.98 | 0 | 0.04 | 0.19 | 0.07 | 0.1 | 0 | 0 | 0 | 0.0002 | 0 | 0 | 0 | 0 | 0 | 0.003 | 0 | 0.001 | 0 | 0 | 273 | 0 | 0 | 293 | 499
0.1 | 9 | 1.1 | 0 | 0.15 | 0.2 | 0 | 0 | 0 | 0 | 0 | 0 | 0 | 0 | 0 | 0 | 0 | 0 | 0 | 0 | 0 | 0 | 273 | 0 | 0 | 873 | 347
0.1 | 9 | 0 | 1 | 0 | 0 | 0 | 0 | 0 | 0 | 0 | 0 | 0 | 0 | 0 | 0 | 0 | 0 | 0 | 0 | 0 | 0 | 273 | 0 | 0 | 723 | 551.38
0.1 | 9 | 0 | 1 | 0 | 0.2 | 0 | 0 | 0 | 0 | 0 | 0 | 0 | 0 | 0 | 0 | 0 | 0 | 0 | 0 | 0 | 0 | 538 | 0.03 | 0 | 673 | 480.65
0.1 | 9 | 1.1 | 0 | 0.15 | 0.2 | 0 | 0 | 0 | 0 | 0 | 0 | 0 | 0 | 0 | 0 | 0 | 0 | 0 | 0 | 0 | 0 | 273 | 0 | 0 | 873 | 278
0.1 | 8.92 | 2.02 | 0 | 0.069 | 0.26 | 0.01 | 0.01 | 0 | 0 | 0 | 0 | 0 | 0 | 0 | 0 | 0 | 0.004 | 0 | 0.0014 | 0.04 | 0 | 273 | 0 | 0 | 298 | 599
0.09 | 7.84 | 1.98 | 0 | 0.04 | 0.19 | 0.07 | 0.1 | 0 | 0 | 0 | 0.002 | 0 | 0 | 0.06 | 0 | 0 | 0.001 | 0 | 0.002 | 0 | 0 | 273 | 0 | 0 | 773 | 368
0.089 | 8.92 | 0.73 | 0 | 0.01 | 0.3 | 0.03 | 1.13 | 0.035 | 0 | 0 | 0 | 0 | 0 | 0 | 0 | 0 | 0 | 0 | 0 | 0 | 0 | 598 | 3.4 | 0 | 598 | 700
0.09 | 7.82 | 1.98 | 0 | 0.04 | 0.19 | 0.07 | 0.1 | 0 | 0 | 0 | 0.0002 | 0 | 0 | 0 | 0 | 0 | 0.003 | 0 | 0.001 | 0 | 0 | 793 | 0.1 | 0 | 298 | 611
0.1 | 2.25 | 1.95 | 0 | 0.09 | 0.2 | 0.05 | 0.45 | 0.0215 | 0 | 0 | 0.0002 | 0 | 0 | 0 | 0 | 0 | 0 | 0 | 0.0026 | 0 | 0 | 680 | 7.9955 | 0 | 680 | 641
0.1 | 9 | 0 | 1 | 0 | 0 | 0 | 0 | 0 | 0 | 0 | 0 | 0 | 0 | 0 | 0 | 0 | 0 | 0 | 0 | 0 | 0 | 378 | 0.05 | 0 | 298 | 943.19
0.1 | 9 | 2 | 0 | 0.01 | 0.2 | 0 | 0 | 0 | 0 | 0 | 0 | 0 | 0 | 0 | 0 | 0 | 0 | 0 | 0 | 0 | 0 | 273 | 0 | 0 | 673 | 733
0.09 | 7.7 | 1.94 | 0 | 0.02 | 0.16 | 0.11 | 0.16 | 0 | 0 | 0 | 0.0002 | 0 | 0 | 0 | 0 | 0 | 0.002 | 0 | 0.002 | 0 | 0 | 273 | 0 | 0 | 573 | 475
0.09 | 7.7 | 1.94 | 0 | 0.02 | 0.16 | 0.11 | 0.16 | 0 | 0 | 0 | 0.0002 | 0 | 0 | 0 | 0 | 0 | 0.002 | 0 | 0.002 | 0 | 0 | 273 | 0 | 0 | 771 | 400
0.2 | 12 | 0.5 | 1 | 0 | 0.15 | 0 | 0 | 0 | 0 | 0 | 0 | 0 | 0 | 0 | 0 | 0 | 0 | 0 | 0 | 0 | 0 | 273 | 0 | 0 | 523 | 427
0.09 | 7.7 | 1.94 | 0 | 0.02 | 0.16 | 0.11 | 0.16 | 0 | 0 | 0 | 0.0002 | 0 | 0 | 0 | 0 | 0 | 0.002 | 0 | 0.002 | 0 | 0 | 273 | 0 | 0 | 198 | 598.5
0.1 | 9 | 0 | 1 | 0 | 0.2 | 0 | 0 | 0 | 0 | 0 | 0 | 0 | 0 | 0 | 2 | 0 | 0 | 0 | 0 | 0 | 0 | 273 | 0 | 0 | 523 | 484
0.094 | 8.38 | 2.02 | 0 | 0.06 | 0.23 | 0.21 | 0.4 | 0.014 | 0 | 0 | 0.005 | 0 | 0 | 0 | 0 | 0 | 0 | 0 | 0 | 0 | 0 | 273 | 0 | 0 | 673 | 710
0.1 | 10.4 | 0 | 0.6 | 0 | 0.22 | 0.14 | 0.79 | 0.023 | 0 | 0 | 0 | 0 | 0 | 0.06 | 0 | 0 | 0 | 0 | 0 | 0 | 0.034 | 538 | 0.042 | 0 | 673 | 565
0.1 | 9 | 0 | 1 | 0 | 0 | 0 | 0 | 0 | 0 | 0 | 0 | 0 | 0 | 0 | 0 | 0 | 0 | 0 | 0 | 0 | 0 | 659 | 5 | 0 | 453 | 586.75
0.09 | 7.82 | 1.98 | 0 | 0.04 | 0.19 | 0.07 | 0.1 | 0 | 0 | 0 | 0.0002 | 0 | 0 | 0.06 | 0 | 0 | 0.003 | 0 | 0.001 | 0 | 0 | 273 | 0 | 0 | 353 | 536
0.09 | 7.82 | 1.98 | 0 | 0.04 | 0.19 | 0.07 | 0.1 | 0 | 0 | 0 | 0.0002 | 0 | 0 | 0.06 | 0 | 0 | 0.003 | 0 | 0.001 | 0 | 0 | 273 | 0 | 0 | 673 | 500
0.1 | 9 | 1.1 | 0 | 0.15 | 0.2 | 0 | 0 | 0 | 0 | 0 | 0 | 0 | 0 | 0.0007 | 0.03 | 0 | 0 | 0 | 0 | 0 | 0 | 273 | 0 | 0 | 300 | 532
0.09 | 7.7 | 1.94 | 0 | 0.02 | 0.16 | 0.11 | 0.16 | 0 | 0 | 0 | 0.0002 | 0 | 0 | 0 | 0 | 0 | 0.002 | 0 | 0.002 | 0 | 0 | 273 | 0 | 0 | 773 | 417
0.1 | 9 | 0 | 0 | 0 | 0.2 | 0 | 0 | 0 | 0 | 0 | 0 | 0 | 0 | 0 | 0 | 0 | 0 | 0 | 0 | 0 | 0 | 533 | 0.2 | 0 | 298 | 640
0.09 | 7.7 | 1.94 | 0 | 0.02 | 0.16 | 0.11 | 0.16 | 0 | 0 | 0 | 0.0002 | 0 | 0 | 0 | 0 | 0 | 0.002 | 0 | 0.002 | 0 | 0 | 273 | 0 | 0 | 773 | 400
0.097 | 7.46 | 2.1 | 0 | 0.03 | 0.18 | 0.09 | 0.07 | 0 | 0 | 0 | 0 | 0 | 0 | 0 | 0 | 0 | 0.002 | 0 | 0.003 | 0 | 0 | 678 | 0.451573341 | 0 | 673 | 483.51
0.097 | 7.46 | 2.1 | 0 | 0.03 | 0.18 | 0.09 | 0.07 | 0 | 0 | 0 | 0 | 0 | 0 | 0 | 0 | 0 | 0.002 | 0 | 0.003 | 0 | 0 | 273 | 0 | 0 | 773 | 398.63
0.09 | 7.84 | 1.98 | 0 | 0.04 | 0.19 | 0.07 | 0.1 | 0 | 0 | 0 | 0.002 | 0 | 0 | 0 | 0 | 0 | 0.001 | 0 | 0.002 | 0 | 0 | 273 | 0 | 0 | 573 | 458
0.099 | 8.9 | 2.06 | 0 | 0.54 | 0.24 | 0.07 | 0.53 | 0.001 | 0.0028 | 0 | 0.0028 | 0 | 0 | 0 | 0 | 0 | 0.001 | 0 | 0.001 | 0.25 | 0 | 663 | 28 | 0 | 298 | 579
0.1 | 9 | 0 | 1 | 0 | 0 | 0 | 0 | 0 | 0 | 0 | 0 | 0 | 0 | 0.0007 | 0.03 | 0 | 0 | 0 | 0 | 0 | 0 | 598 | 1 | 0 | 298 | 1048.7
0.1 | 9 | 0 | 1 | 0 | 0 | 0 | 0 | 0 | 0 | 0 | 0 | 0 | 0 | 0 | 0 | 0 | 0 | 0 | 0 | 0 | 0 | 798 | 24 | 0 | 798 | 377.26
0.097 | 7.46 | 2.1 | 0 | 0.03 | 0.18 | 0.09 | 0.07 | 0 | 0 | 0 | 0 | 0 | 0 | 0 | 0 | 0 | 0.002 | 0 | 0.003 | 0 | 0 | 573 | 4.5 | 0 | 298 | 896.77
0.09 | 7.7 | 1.94 | 0 | 0.02 | 0.16 | 0.11 | 0.16 | 0 | 0 | 0 | 0.0002 | 0 | 0 | 0 | 0 | 0 | 0.002 | 0 | 0.002 | 0 | 0 | 573 | 2.96 | 0.939189189 | 573 | 604
0.09 | 7.84 | 1.98 | 0 | 0.04 | 0.19 | 0.07 | 0.1 | 0 | 0 | 0 | 0.002 | 0 | 0 | 0 | 0 | 0 | 0.001 | 0 | 0.002 | 0 | 0 | 573 | 3.05 | 0.891803279 | 773 | 516
0.093 | 7.65 | 2 | 0 | 0.038 | 0.18 | 0.09 | 0.49 | 0 | 0 | 0 | 0 | 0 | 0 | 0 | 0 | 0 | 0.005 | 0 | 0.001 | 0 | 0 | 273 | 0 | 0 | 523 | 480
0.09 | 7.7 | 1.94 | 0 | 0.02 | 0.16 | 0.11 | 0.16 | 0 | 0 | 0 | 0.0002 | 0 | 0 | 0.06 | 0 | 0 | 0.002 | 0 | 0.002 | 0 | 0 | 573 | 2.34 | 1.11965812 | 300 | 728
0.09 | 7.766428571 | 1.98 | 0 | 0.04 | 0.19 | 0.07 | 0.1 | 0 | 0 | 0 | 0.0002 | 0 | 0 | 0 | 0 | 0 | 0.003 | 0 | 0.001 | 0 | 0 | 273 | 0 | 0 | 823 | 342
0.09 | 7.7 | 1.94 | 0 | 0.02 | 0.16 | 0.11 | 0.16 | 0 | 0 | 0 | 0.0002 | 0 | 0 | 0 | 0 | 0 | 0 | 0 | 0 | 0 | 0 | 598 | 3.4 | 0 | 598 | 734
0.1 | 9 | 0 | 1 | 0 | 0.2 | 0 | 0 | 0 | 0 | 0 | 0 | 0 | 0 | 0 | 0 | 0 | 0 | 0 | 0 | 0 | 0 | 823 | 10 | 0 | 823 | 429
0.09 | 7.84 | 1.98 | 0 | 0.04 | 0.19 | 0.07 | 0.1 | 0 | 0 | 0 | 0.002 | 0 | 0 | 0 | 0 | 0 | 0.001 | 0 | 0.002 | 0 | 0 | 273 | 0 | 0 | 573 | 419
0.09 | 7.82 | 1.98 | 0 | 0.04 | 0.19 | 0.07 | 0.1 | 0 | 0 | 0 | 0.0002 | 0 | 0 | 0.06 | 0 | 0 | 0.003 | 0 | 0.001 | 0 | 0 | 273 | 0 | 0 | 823 | 373
0.1 | 9 | 0 | 1 | 0 | 0.2 | 0 | 0 | 0 | 0 | 0 | 0 | 0 | 0 | 0.0007 | 0.03 | 0 | 0 | 0 | 0 | 0 | 0 | 300 | 0.03015873 | 0 | 300 | 516.87
0.1 | 9 | 1.1 | 0 | 0.15 | 0.2 | 0 | 0 | 0 | 0 | 0 | 0 | 0 | 0 | 0 | 0 | 0 | 0 | 0 | 0 | 0 | 0 | 273 | 0 | 0 | 298 | 532.23
0.09 | 7.7 | 1.94 | 0 | 0.02 | 0.16 | 0.11 | 0.16 | 0 | 0 | 0 | 0.0002 | 0 | 0 | 0.0007 | 0.03 | 0 | 0.002 | 0 | 0.002 | 0 | 0 | 273 | 0 | 0 | 573 | 446
0.1 | 9 | 1.1 | 0 | 0.15 | 0.2 | 0 | 0 | 0 | 0 | 0 | 0 | 0 | 0 | 0 | 0 | 0 | 0 | 0 | 0 | 0 | 0 | 573 | 0.32 | 0 | 498 | 583.73
0.1 | 9 | 2 | 0 | 0.12 | 0.25 | 0 | 0 | 0 | 0 | 0 | 0 | 0 | 0 | 0 | 0 | 0 | 0 | 0 | 0 | 0 | 0 | 638 | 6.4 | 0.15625 | 638 | 669
0.1 | 9 | 0 | 1 | 0 | 0 | 0 | 0 | 0 | 0 | 0 | 0 | 0 | 0 | 0 | 0 | 0 | 0 | 0 | 0 | 0 | 0 | 598 | 3.4 | 0 | 598 | 938
0.1 | 9 | 1.1 | 0 | 0.15 | 0.2 | 0 | 0 | 0 | 0 | 0 | 0 | 0 | 0 | 0.06 | 0 | 0 | 0 | 0 | 0 | 0 | 0 | 273 | 0 | 0 | 873 | 265
0.09 | 7.82 | 1.98 | 0 | 0.04 | 0.19 | 0.07 | 0.1 | 0 | 0 | 0 | 0.0002 | 0 | 0 | 0 | 0 | 0 | 0.003 | 0 | 0.001 | 0 | 0 | 273 | 0 | 0 | 573 | 430
0.09 | 7.87 | 1.98 | 0 | 0.04 | 0.19 | 0.07 | 0.1 | 0 | 0 | 0 | 0.002 | 0 | 0 | 0 | 0 | 0 | 0.001 | 0 | 0.002 | 0 | 0 | 273 | 0 | 0 | 291 | 558
0.09 | 7.7 | 1.94 | 0 | 0.02 | 0.16 | 0.11 | 0.16 | 0 | 0 | 0 | 0.0002 | 0 | 0 | 0 | 0 | 0 | 0.002 | 0 | 0.002 | 0 | 0 | 273 | 0 | 0 | 353 | 505
0.1 | 9 | 1.1 | 0 | 0.15 | 0.2 | 0 | 0 | 0 | 0 | 0 | 0 | 0 | 0 | 0.0007 | 0.03 | 0 | 0 | 0 | 0 | 0 | 0 | 573 | 0.35 | 0 | 303 | 720
0.1 | 9 | 1.1 | 0 | 0.15 | 0.2 | 0 | 0 | 0 | 0 | 0 | 0 | 0 | 0 | 0 | 0 | 0 | 0 | 0 | 0 | 0 | 0 | 273 | 0 | 0 | 673 | 450
0.09 | 7.7 | 1.94 | 0 | 0.02 | 0.16 | 0.11 | 0.16 | 0 | 0 | 0 | 0.0002 | 0 | 0 | 0 | 0 | 0 | 0.002 | 0 | 0.002 | 0 | 0 | 273 | 0 | 0 | 723 | 285
0.1 | 9 | 1.1 | 0 | 0.15 | 0.2 | 0 | 0 | 0 | 0 | 0 | 0 | 0 | 0 | 0 | 0 | 0 | 0 | 0 | 0 | 0 | 0 | 273 | 0 | 0 | 573 | 473
0.1 | 9 | 1.1 | 0 | 0.15 | 0.2 | 0 | 0 | 0 | 0 | 0 | 0 | 0 | 0 | 0 | 0 | 0 | 0 | 0 | 0 | 0 | 0 | 273 | 0 | 0 | 823 | 340.8
0.1 | 8.88 | 1.95 | 0 | 0.09 | 0.2 | 0.05 | 0.45 | 0.0215 | 0 | 0 | 0.0002 | 0 | 0 | 0 | 0 | 0 | 0 | 0 | 0.0026 | 0 | 0 | 573 | 2.5 | 0 | 673 | 504.58
0.097 | 7.46 | 2.1 | 0 | 0.03 | 0.18 | 0.09 | 0.07 | 0 | 0 | 0 | 0 | 0 | 0 | 0.05 | 0 | 0 | 0.002 | 0 | 0.003 | 0 | 0 | 273 | 0 | 0 | 723 | 417.81
0.099 | 8.9 | 2.06 | 0 | 0.54 | 0.24 | 0.07 | 0.53 | 0.001 | 0.0028 | 0 | 0.0028 | 0 | 0 | 0 | 0 | 0 | 0.001 | 0 | 0.001 | 0.25 | 0 | 663 | 28 | 0 | 873 | 376
0.097 | 7.46 | 2.1 | 0 | 0.03 | 0.18 | 0.09 | 0.07 | 0 | 0 | 0 | 0 | 0 | 0 | 0.0007 | 0.03 | 0 | 0.002 | 0 | 0.003 | 0 | 0 | 925 | 0.539218162 | 0 | 293 | 674.58
0.09 | 7.82 | 1.98 | 0 | 0.04 | 0.19 | 0.07 | 0.1 | 0 | 0 | 0 | 0.0002 | 0 | 0 | 0.05 | 0.01 | 0 | 0.003 | 0 | 0.001 | 0 | 0 | 273 | 0 | 0 | 873 | 285
0.09 | 7.7 | 1.94 | 0 | 0.02 | 0.16 | 0.11 | 0.16 | 0 | 0 | 0 | 0.0002 | 0 | 0 | 0.06 | 0 | 0 | 0.002 | 0 | 0.002 | 0 | 0 | 273 | 0 | 0 | 773 | 391